## train
bmg_alloy | delta_h_mix | delta_s_mix | delta_d | delta_e | actual_d_max
Al92Nd6Ni2 | 10.614 | 0.323756 | 0.198458 | -0.17283 | 0
Zr26Ti10Cu8Ni8Be20Y4Mg24 | 13.888 | 1.777765 | 0.169138 | -0.12077 | 5
Gd55Ni22Mn3Al20 | 11.82 | 1.089003 | 0.263614 | -0.18392 | 2
Ag53.8Mg15.4Ca30.8 | 10.04644 | 0.984326 | 0.254448 | -0.28367 | 0.8
Ni60Nb20Zr20 | 19.88 | 0.950271 | 0.170483 | -0.13185 | 0.5
Pr72Cu10.5Ni10.5Al7 | 8.8985 | 0.895968 | 0.352914 | -0.23801 | 1.5
Al60Cu40 | 11.66 | 0.673012 | 0.23913 | -0.08262 | 0
Ag31Cu55Fe14 | 12.64 | 0.967133 | 0.217197 | -0.00029 | 0
Sc36Al24Co20Y20 | 13.848 | 1.354078 | 0.122609 | -0.13893 | 3
Ni50Ti50 | 17.95 | 0.693147 | 0.128342 | -0.10725 | 0
Ni6Zr48Cu30Al8Ag8 | 16.802 | 1.286418 | 0.218297 | -0.13815 | 25
Al85Fe3Ni12 | 11.573 | 0.497769 | 0.115769 | -0.08292 | 0
Fe70Ni2Y6B22 | 21.688 | 0.829826 | 0.032608 | -0.0649 | 2
Y4Fe72B22Ta2 | 22.112 | 0.776627 | 0.019767 | -0.0652 | 4
Mg65Cu25Ho10 | 10.63 | 0.856841 | 0.241512 | -0.0902 | 1
B8Fe87Mn5 | 16.666 | 0.473003 | 0.01114 | -0.05843 | 0
La55Al25Ag5Cu15 | 8.67 | 1.109739 | 0.334831 | -0.20466 | 3
Fe76Si9B10P5 | 20.038 | 0.805332 | 0.078366 | -0.08182 | 2.5
C20Co65W15 | 36.78 | 0.886464 | 0.129878 | -0.12832 | 0
Al20Mg40Zn40 | 8.56 | 1.05492 | 0.213208 | -0.07843 | 0
Pr55Al25Co20 | 9.71 | 0.997272 | 0.215249 | -0.20979 | 5
B81.5Fe12.5Si6 | 45.487 | 0.595457 | 0.036092 | -0.04811 | 0
Al88Co8Mn4 | 11.24 | 0.443307 | 0.049914 | 0.047337 | 0
Ni42Ti20Zr20.5Al8Cu5Si4.5 | 19.039 | 1.502505 | 0.146508 | -0.11999 | 2
Al77Cu20V3 | 11.543 | 0.628335 | 0.238354 | -0.08239 | 0
Ti40Zr25Ni8Cu9Be18 | 16.716 | 1.440527 | 0.185797 | -0.08564 | 8
Cu13Ni37Ti50 | 17.417 | 0.979676 | 0.160321 | -0.10657 | 0
Co75Si25 | 24.7 | 0.562335 | 0.085714 | 0.005291 | 0
B2Cr16Fe82 | 15.596 | 0.534183 | 0.025534 | 0.050072 | 0
Cu55Zr42.5Ga2.5 | 16.26975 | 0.78469 | 0.247537 | -0.16684 | 1
Tb36Y20Al24Co20 | 11.976 | 1.354078 | 0.148214 | -0.17878 | 5
La55Al17.5Ag7.5Cu20 | 8.805 | 1.149988 | 0.343317 | -0.21879 | 3
Mg84.5Mn8Y7.5 | 9.2625 | 0.538642 | 0.166848 | 0.029746 | 0
B12C4Co84 | 23.808 | 0.529644 | 0.114583 | -0.14607 | 0
Pd79.5Cu4Si16.5 | 21.527 | 0.608437 | 0.311616 | 0.061366 | 0.75
Ni59Zr20Ti9Si2Sn3Nb7 | 19.121 | 1.219491 | 0.156489 | -0.03186 | 2
Zr53Al14Ni10Cu19Y4 | 17.293 | 1.286294 | 0.210886 | -0.15977 | 5
Cu47Ti33Zr7Nb4Ni8Si1 | 16.748 | 1.283733 | 0.242093 | -0.11127 | 5
Fe72Nb4Hf3Y1B20 | 21.887 | 0.838414 | 0.018593 | -0.065 | 3
Fe63Cr3Mo10P12C10B2 | 24.4858 | 1.189468 | 0.103357 | -0.1142 | 2.5
Cu50La30Mg20 | 10.18 | 1.029653 | 0.377381 | -0.22301 | 0
Cu47Ti33Zr11Ni8Si1 | 16.516 | 1.21163 | 0.234538 | -0.11912 | 4
Ti50Ni15Cu25Sn3Be7 | 15.9715 | 1.26906 | 0.208913 | -0.08493 | 2
La60.5Al16.3Cu11.6Ni11.6 | 9.0704 | 1.099478 | 0.33586 | -0.2238 | 8
Mg65Cu7.5Ni7.5Ag5Zn5Y10 | 10 | 1.198381 | 0.212824 | -0.12974 | 9
Al50Ni40Zr10 | 14.33 | 0.943348 | 0.115732 | -0.09981 | 0
Al94Co4Ni2 | 11.05 | 0.265158 | 0.1157 | -0.08184 | 0
B30Mo70 | 40.2 | 0.610864 | 0.08134 | 0.028571 | 0
Al60Cu25V15 | 13.115 | 0.937637 | 0.234973 | -0.08139 | 0
Al54Mg32Pd14 | 10.802 | 0.972615 | 0.078345 | 0.138575 | 0
Ni90Si10 | 20.5 | 0.325083 | 0.22381 | -0.00262 | 0
Al94Ce2Mn4 | 10.696 | 0.265158 | 0.214763 | -0.17875 | 0
Fe72B14.4Si9.6Nb4 | 23.0272 | 0.869309 | 0.022413 | -0.05505 | 1.5
Fe76Si9B10P5 | 20.038 | 0.805332 | 0.078366 | -0.08182 | 2.5
Al70Ce15Cu15 | 10.28 | 0.818808 | 0.250063 | -0.19459 | 0
Al91Fe1Ni8 | 11.251 | 0.333933 | 0.114653 | -0.08449 | 0
La55.4Al18.4Cu13.1Ni13.1 | 9.4283 | 1.171196 | 0.329759 | -0.21642 | 2
Cu20La50Mg30 | 8.38 | 1.029653 | 0.334167 | -0.16856 | 0
Fe50.4Co21.6B19.2Si4.8Nb4 | 23.536 | 1.267705 | 0.021285 | -0.0358 | 3.5
Al90Fe10 | 11.01 | 0.325083 | 0.051546 | 0.063953 | 0
Al70Cr25Si5 | 15.125 | 0.746033 | 0.044156 | 0.02719 | 0
Cu50Zr43Al7 | 16.329 | 0.895629 | 0.246177 | -0.16236 | 4
Cu63Fe37 | 13.359 | 0.658956 | 0.278351 | -0.01877 | 0
C20Co70W10 | 35.84 | 0.801819 | 0.124839 | -0.13586 | 0
Fe74Mo5P10C4B4Si3 | 19.782 | 0.96557 | 0.093143 | -0.10386 | 3
Fe61Co5Zr8Y2Cr2Mo7B15 | 21.566 | 1.280563 | 0.044438 | 0.147712 | 5
Cu40Ni40Zr20 | 16.32 | 1.05492 | 0.185484 | -0.17774 | 0
B8Fe77Mo15 | 20.026 | 0.687877 | 0.02263 | -0.03981 | 0
Hf47Cu29.25Ni9.75Al14 | 18.99175 | 1.216654 | 0.291009 | -0.16231 | 10
Fe72W3Y3B22 | 22.328 | 0.780025 | 0.018289 | -0.0551 | 1
B5Fe80Nb15 | 17.56 | 0.612869 | 0.020671 | -0.06425 | 0
Cu15La10Mg75 | 9.12 | 0.730588 | 0.302083 | -0.12292 | 0
Co57.6Fe14.4B19.2Si4.8Nb4 | 24.4 | 1.188172 | 0.037843 | -0.03092 | 2.5
Fe67Ni5Y6B22 | 21.79 | 0.920019 | 0.048074 | -0.06219 | 1
Mg57Cu31Y6.6Nd5.4 | 10.1558 | 1.020483 | 0.277964 | -0.12356 | 14
Mg70Ni15Gd10Ag5 | 10.235 | 0.914286 | 0.087017 | -0.19268 | 5
Ca70Mg10Zn20 | 8.311 | 0.801819 | 0.349206 | -0.21156 | 0.5
C15Ni70Si15 | 35.32 | 0.818808 | 0.217927 | -0.03134 | 0
B10Cr8Fe82 | 17.956 | 0.595047 | 0.02468 | 0.054892 | 0
Al50La10Ni40 | 12.86 | 0.943348 | 0.272222 | -0.22626 | 0
Cu80Ti20 | 14.22 | 0.500402 | 0.251337 | -0.10465 | 0
Al10Cu20Ti70 | 16.78 | 0.801819 | 0.249833 | -0.10185 | 0
Al92Cr8 | 11.484 | 0.278769 | 0.026455 | 0.015291 | 0
Mg65Cu15Ag10Gd10 | 9.75 | 1.025094 | 0.158281 | -0.19227 | 7.5
Fe58.275Co6.475Mo14C15B6Er0.25 | 32.93065 | 1.235525 | 0.086521 | -0.09325 | 3
Au4Zr48Cu32Al8Ag8 | 16.532 | 1.249796 | 0.234727 | -0.1161 | 20
Ce55Al25Cu20 | 8.32 | 0.997272 | 0.300236 | -0.21648 | 1
Al88Co1Ni11 | 11.47 | 0.401345 | 0.114563 | -0.08429 | 0
Au2Zr48Cu34Al8Ag8 | 16.544 | 1.201458 | 0.236868 | -0.12648 | 20
Fe69.84Nb3.88B19.4Si3.88Y3 | 22.66752 | 0.926185 | 0.022038 | -0.06261 | 4
Zr49Ti14Ni20Cu17 | 18.575 | 1.247917 | 0.181449 | -0.1611 | 4
B22C8Ni70 | 31.44 | 0.784839 | 0.124284 | 0.0651 | 0
B10Cr5Fe85 | 17.755 | 0.518186 | 0.024715 | 0.054698 | 0
Mg60Ni23.6Y0.25La16.15 | 10.32515 | 0.956695 | 0.289982 | -0.14627 | 3.5
C10Ni85Si5 | 27.63 | 0.518186 | 0.220301 | -0.01995 | 0
La62Cu24Al10.8Mg3.2 | 8.484 | 0.989402 | 0.378994 | -0.21786 | 10
B5Fe83Nb12 | 17.17 | 0.558872 | 0.018616 | -0.06224 | 0
Cu48Zr48Ag4 | 16.82 | 0.833365 | 0.242928 | -0.1599 | 3
Mg63Cu27Gd10 | 10.018 | 0.874861 | 0.311814 | -0.10681 | 4
Ag9Cu85P6 | 12.1904 | 0.523661 | 0.200913 | 0.034062 | 0
Pd79Cu2Ag4Si10P5 | 18.406 | 0.773261 | 0.200056 | 0.060563 | 7
Zr50Cu45Ag5 | 16.96 | 0.855689 | 0.242126 | -0.15693 | 4
Ce65Al12.5Ni12.5Cu10 | 8.3725 | 1.030128 | 0.3263 | -0.22757 | 3
Fe60Co12Y6B22 | 21.908 | 1.06284 | 0.021769 | -0.05561 | 2.5
La62.5Al12.5Ag5Cu20 | 8.46 | 1.025357 | 0.365318 | -0.23326 | 6
B8Cr14Fe78 | 17.634 | 0.671114 | 0.024838 | 0.054006 | 0
Al45Cr20Si35 | 26.485 | 1.048654 | 0.090746 | 0.05923 | 0
B4Cr5Fe91 | 15.583 | 0.364364 | 0.02535 | 0.051115 | 0
Mg65Cu15Ag10Er10 | 10.74 | 1.025094 | 0.157043 | -0.19029 | 6
Ti40Zr10Cu34Pd16 | 16.594 | 1.256783 | 0.265033 | -0.06497 | 4
Mg65Cu25Tb10 | 10.01 | 0.856841 | 0.258673 | -0.10243 | 5
Hf51Cu27.75Ni9.25Al12 | 19.51525 | 1.173775 | 0.294758 | -0.16662 | 8
B24Ni76 | 25.072 | 0.55108 | 0.151042 | 0.032911 | 0
Ag10.5Cu80.5P9 | 11.7896 | 0.627979 | 0.203152 | 0.037975 | 0
Mg65Ni20Nd15 | 10.16 | 0.886464 | 0.254816 | -0.12009 | 3.5
C20Fe64W16 | 35.432 | 0.900724 | 0.137931 | -0.13687 | 0
Fe49Cr15Mo14C15B6Er1 | 33.826 | 1.40879 | 0.090745 | -0.04973 | 6
Zr41Ti14Cu12.5Ni8Be22.5C2 | 18.13025 | 1.516662 | 0.186353 | -0.09665 | 5
Mg65Cu25Y10 | 10.07 | 0.856841 | 0.251903 | -0.09425 | 4
Ca65Li8.62Mg7.38Zn19 | 7.84166 | 0.999183 | 0.340718 | -0.2183 | 2
Nb50Si25Ti25 | 30.625 | 1.039721 | 0.100962 | 0.049383 | 0
Cu40Ag20Zr30Ti10 | 15.67 | 1.279854 | 0.22865 | -0.09668 | 3
Pd6Zr48Cu30Al8Ag8 | 16.73 | 1.286418 | 0.216527 | -0.13585 | 20
Fe69W3Y6B22 | 22.256 | 0.863143 | 0.023092 | -0.06154 | 4
La66Al14Cu10Ni10 | 8.686 | 1.010013 | 0.341877 | -0.23132 | 1.5
Al10Mg60Zn30 | 8.495 | 0.897946 | 0.203764 | -0.09895 | 0
Mg57Cu31.5Y8Nd3.5 | 10.246 | 1.003683 | 0.273772 | -0.11944 | 12
Al84Fe2Ni14 | 11.672 | 0.499953 | 0.115249 | -0.08365 | 0
Fe61B15Mo7Zr8Co6Y2Al1 | 21.425 | 1.267392 | 0.048473 | 0.160068 | 5
Al70Ni10Y20 | 11.49 | 0.801819 | 0.171804 | -0.14908 | 0
Ni42Ti19Zr22.5Al8Cu5Si3.5 | 18.77 | 1.484691 | 0.144362 | -0.12485 | 3
Ag31Cu49Fe20 | 12.682 | 1.034496 | 0.224924 | -0.00243 | 0
Nd50Ni50 | 12.15 | 0.693147 | 0.28821 | -0.25246 | 0
Fe65.5Cr4Mo4Ga4P12C5B5.5 | 19.5994 | 1.22715 | 0.087382 | -0.10737 | 3
C2.5Fe85P12.5 | 14.435 | 0.490293 | 0.115528 | -0.15224 | 0
Ag10Ce3Cu87 | 12.692 | 0.456613 | 0.390217 | -0.25904 | 0
Mg90Nd10 | 8.54 | 0.325083 | 0.244541 | -0.06939 | 0
Al86Co12Mn2 | 11.41 | 0.46238 | 0.045219 | 0.06473 | 0
Be45Ti55 | 13.8625 | 0.688139 | 0.181818 | -0.00965 | 0
Al70Ce20Ni10 | 10.31 | 0.801819 | 0.228191 | -0.19061 | 0
B8Fe87Nb5 | 17.346 | 0.473003 | 0.013901 | -0.05768 | 0
Co50Cr15Mo14C15B6 | 34.965 | 1.35977 | 0.124932 | -0.14643 | 2
B8Fe89Mn3 | 16.678 | 0.41097 | 0.010808 | -0.05676 | 0
Al75La15Ni10 | 10.69 | 0.730588 | 0.243627 | -0.19863 | 0
La64.6Al14.6Cu10.4Ni10.4 | 8.7832 | 1.033979 | 0.340377 | -0.22942 | 5
Ag21Cu42Fe37 | 12.981 | 1.05996 | 0.247451 | -0.00897 | 0
Cu1Ni75P24 | 13.1846 | 0.604321 | 0.162285 | 0.020083 | 0
Ag10Mg50Y40 | 10.04 | 0.943348 | 0.210807 | -0.07342 | 0
C16Fe80W4 | 29.24 | 0.600483 | 0.127139 | -0.15771 | 0
Fe70Nb4Hf3Y3B20 | 21.839 | 0.910709 | 0.021718 | -0.06925 | 3.5
Ca60Mg13Cu27 | 9.786 | 0.925244 | 0.347511 | -0.26152 | 1
Ca55Mg15Cu30 | 9.9265 | 0.97457 | 0.34632 | -0.26017 | 3
Cu46Zr37Al7Y10 | 15.685 | 1.141483 | 0.244584 | -0.17521 | 4
Al82Sm18 | 10.304 | 0.471393 | 0.196507 | -0.15827 | 0
Al4Cu90Nd6 | 12.644 | 0.392384 | 0.38047 | -0.24694 | 0
Mg65Cu25Nd10 | 9.64 | 0.856841 | 0.284571 | -0.12774 | 1
La62Al14Cu16Ag8 | 8.404 | 1.066909 | 0.344027 | -0.23069 | 5
Ag40Ce1Cu59 | 12.304 | 0.723871 | 0.349237 | -0.26124 | 0
Al2Ce8Cu90 | 12.444 | 0.375123 | 0.400185 | -0.25673 | 0
La62.5Al12.5Ag5Cu15Co5 | 8.615 | 1.137824 | 0.351588 | -0.21654 | 9
Al80Gd15Ni5 | 10.92 | 0.612869 | 0.228841 | -0.15124 | 0
Cu70Ni10Zr20 | 15.09 | 0.801819 | 0.231855 | -0.17679 | 0
Fe4Zr48Cu32Al8Ag8 | 16.584 | 1.249796 | 0.241555 | -0.12996 | 5
Cu64Zr36 | 15.944 | 0.653418 | 0.247312 | -0.17647 | 2
La55Al25Co20 | 9.38 | 0.997272 | 0.218519 | -0.22261 | 5
B8Cr22Fe70 | 18.17 | 0.784839 | 0.024742 | 0.054545 | 0
Al61Cr21Si18 | 19.868 | 0.937921 | 0.073945 | 0.047554 | 0
B25Ni72.5Si2.5 | 26.225 | 0.671944 | 0.158216 | 0.029785 | 0
Al12Cu82Nd6 | 12.452 | 0.585966 | 0.364118 | -0.24075 | 0
Ni60P25Pt15 | 13.48 | 0.937637 | 0.196172 | 0.067328 | 0
Zr51Cu20.7Ni12Al16.3 | 17.2298 | 1.219553 | 0.19985 | -0.15322 | 3
Al10La90 | 6.74 | 0.325083 | 0.233333 | -0.18819 | 0
Fe71Mo3Nb2P12C10B2 | 22.9908 | 0.989536 | 0.099582 | -0.1219 | 1
La62Al14Cu20Ag4 | 8.476 | 1.022281 | 0.367247 | -0.22945 | 8
Ag35Ce3Cu62 | 12.242 | 0.769017 | 0.355122 | -0.26093 | 0
La62Cu24Al9.8Mg4.2 | 8.464 | 0.999667 | 0.376325 | -0.21548 | 10
Cu44Zr44Ag12 | 16.36 | 0.976895 | 0.234973 | -0.13143 | 4
Ce57Al10Ni12.5Cu15.5Nb5 | 9.7255 | 1.249354 | 0.335016 | -0.21852 | 2
Ag10Al30Ca60 | 9.458 | 0.897946 | 0.21645 | -0.25651 | 2
Cu60Hf20Ti20 | 16.7 | 0.950271 | 0.298246 | -0.14458 | 4
Ce65Al10Ni10Cu10Nb5 | 9.015 | 1.120571 | 0.332231 | -0.22262 | 5
Co9Ni69.5P21.5 | 13.5496 | 0.800067 | 0.111915 | 0.047031 | 0
Nb30Si12Ti58 | 24.91 | 0.931565 | 0.100344 | 0.045173 | 0
Ni59Zr17Ti13Si2Sn3Nb6 | 18.971 | 1.230007 | 0.149352 | -0.04177 | 3
Al20Ti80 | 17.1 | 0.500402 | 0.016043 | -0.02222 | 0
Au6Zr48Cu30Al8Ag8 | 16.52 | 1.286418 | 0.232697 | -0.10649 | 15
Co7Ni71P22 | 13.4868 | 0.762424 | 0.108786 | 0.050972 | 0
Ni42Ti20Zr25Al8Cu5 | 17.725 | 1.384656 | 0.137161 | -0.13612 | 0.5
Fe52.65Co5.85Cr6Mo14C19B2Er0.5 | 35.5329 | 1.368149 | 0.113296 | -0.10375 | 2
Ni59Zr20Ti16Si2Sn3 | 18.554 | 1.109841 | 0.127423 | -0.03793 | 3
Cu42Zr42Ag8Al8 | 16.082 | 1.132817 | 0.238274 | -0.13386 | 12
Cu47Ti33Zr9Nb2Ni8Si1 | 16.632 | 1.263785 | 0.238334 | -0.11518 | 5
Ti40Zr10Cu30Pd20 | 16.71 | 1.279854 | 0.267564 | -0.05597 | 3
Al20Cu10Ti70 | 16.54 | 0.801819 | 0.248658 | -0.09968 | 0
Fe45Co3Cr15Mo14C15B6Y2 | 33.789 | 1.555962 | 0.090942 | -0.05152 | 8
Cu36.4Mg27.2Ca36.4 | 10.23972 | 1.089849 | 0.332843 | -0.24462 | 8
Al6Ce8Cu86 | 12.348 | 0.500571 | 0.392044 | -0.2536 | 0
Cu36.4Mg31.8Ca31.8 | 10.24754 | 1.096527 | 0.327329 | -0.23807 | 8
Pd79Cu4Ag2Si10P5 | 18.442 | 0.773261 | 0.252945 | 0.063164 | 5
Ce60Al15Ni15Cu10 | 8.795 | 1.10589 | 0.315836 | -0.22023 | 3
Ag61.5Mg15.4Ca23.1 | 10.25973 | 0.925568 | 0.254544 | -0.2872 | 0.7
Be20Zr80 | 18.39 | 0.500402 | 0.177419 | -0.08276 | 0
C14Co76Mo10 | 30.612 | 0.714086 | 0.123606 | -0.14284 | 0
La55Al25Ni10Cu10 | 9.17 | 1.135901 | 0.319101 | -0.20403 | 5
Fe58.8Cr9.8Mo8.82C12.74B5.88Er1.96Al2 | 30.21964 | 1.338467 | 0.121983 | -0.13518 | 8
Al25Zr75 | 18.425 | 0.562335 | 0.010753 | -0.09524 | 0
C5Ni75Si20 | 28.19 | 0.687436 | 0.221726 | -0.01299 | 0
Ni25Si20Ti55 | 24.625 | 0.997272 | 0.156023 | -0.07727 | 0
B6Fe82Mo12 | 18.636 | 0.585966 | 0.019983 | -0.04291 | 0
Al90Co6Mn4 | 11.13 | 0.392384 | 0.051546 | 0.041096 | 0
Al65Ce15Fe20 | 10.54 | 0.886464 | 0.207009 | -0.19476 | 0
Ag10Ce5Cu85 | 12.54 | 0.518186 | 0.389922 | -0.25905 | 0
B10Cr10Fe80 | 18.09 | 0.639032 | 0.024656 | 0.055028 | 0
Mg90Nd5Ni5 | 9.045 | 0.394398 | 0.24684 | -0.08123 | 0
C10Fe74W16 | 26.312 | 0.746289 | 0.136374 | -0.13986 | 0
Ni32P20Pt48 | 15.232 | 1.038812 | 0.188811 | 0.061035 | 0
C5Ni85Si10 | 24.89 | 0.518186 | 0.221958 | -0.01185 | 0
Al84Fe8Ni8 | 11.468 | 0.550573 | 0.118297 | -0.07936 | 0
B4Fe84Mo12 | 17.912 | 0.529644 | 0.019783 | -0.04314 | 0
Fe69Ni3Y6B22 | 21.722 | 0.863143 | 0.038163 | -0.06391 | 1.5
Ti53Cu15Ni18.5Al7Si3Sc3B0.5 | 18.043 | 1.356256 | 0.165252 | -0.08838 | 2
Y36Sc20Al24Co20 | 13.112 | 1.354078 | 0.131887 | -0.1541 | 25
Cu45Zr35Ag10Hf10 | 16.925 | 1.187283 | 0.23965 | -0.18029 | 4
Al2Ce10Cu88 | 12.292 | 0.420992 | 0.400095 | -0.25669 | 0
Al91Co2Ni7 | 11.265 | 0.350211 | 0.114958 | -0.08344 | 0
Cu50Zr50 | 17.05 | 0.693147 | 0.247312 | -0.17647 | 2
Cu46Zr46Al8 | 16.542 | 0.916465 | 0.246111 | -0.16155 | 4
Zr48Cu37Al7Ag8 | 16.58 | 1.108385 | 0.23913 | -0.13864 | 10
La62Al14Cu17Ag7 | 8.422 | 1.059019 | 0.349832 | -0.23038 | 5
Si25Ti75 | 26.575 | 0.562335 | 0.109524 | 0.104651 | 0
Al12B10Co78 | 18.92 | 0.67849 | 0.041667 | 0.082146 | 0
Ni59Zr20Ti11Si2Sn3Nb5 | 18.959 | 1.209215 | 0.148384 | -0.03359 | 2
B12.5Co80.5Si7 | 22.805 | 0.620693 | 0.085714 | -0.0004 | 0
Mg20Nd70Ni10 | 8.43 | 0.801819 | 0.259098 | -0.13962 | 0
Ce68Al10Cu20Ni2 | 7.774 | 0.892637 | 0.378053 | -0.23286 | 5
Ag45Ce2Cu53 | 12.138 | 0.774054 | 0.341728 | -0.26165 | 0
C6Fe90W4 | 20.12 | 0.392384 | 0.126776 | -0.15842 | 0
Ca50Mg30Cu20 | 9.495 | 1.029653 | 0.308225 | -0.21445 | 2
C18Mo28Ni54 | 38.268 | 0.997835 | 0.211722 | 0.021277 | 0
Ce20Mg40Ni40 | 11.46 | 1.05492 | 0.285106 | -0.17949 | 0
Al2Cu90Nd8 | 12.572 | 0.375123 | 0.384469 | -0.24844 | 0
Al92Co2Fe6 | 10.996 | 0.323756 | 0.049096 | 0.067343 | 0
Ni30Si30Ti40 | 27.7 | 1.0889 | 0.171988 | -0.05985 | 0
Ni59Zr16Ti11Si2Sn3Nb9 | 19.191 | 1.247469 | 0.158953 | -0.04245 | 2
Ni59Zr15Ti16Si2Sn3Nb5 | 18.844 | 1.222308 | 0.144916 | -0.04817 | 2
Cu20Ni5Zr75 | 19.23 | 0.687436 | 0.222581 | -0.17698 | 0
Mg57Cu31.5Y8Nd3.5 | 10.246 | 1.003683 | 0.273772 | -0.11944 | 12
Ti40Zr10Cu32Pd18 | 16.652 | 1.270057 | 0.266338 | -0.06032 | 3
B8Cu5Fe87 | 16.661 | 0.473003 | 0.277723 | -0.01396 | 0
C5Co80W15 | 23.46 | 0.612869 | 0.127499 | -0.13188 | 0
Fe56.05Co13.45Nb5.5B25 | 23.8878 | 1.100418 | 0.0162 | -0.04602 | 2.5
Ca50Mg22.5Cu27.5 | 9.825 | 1.037217 | 0.329654 | -0.24084 | 10
Mg65Cu25Gd5Y5 | 10 | 0.926156 | 0.281433 | -0.09832 | 5
Ca62.5Mg17.5Zn20 | 8.32375 | 0.920659 | 0.329582 | -0.19722 | 10
Fe71Nb6B23 | 22.906 | 0.749998 | 0.01545 | -0.05917 | 1.5
Co14Ni67P19 | 13.9136 | 0.859115 | 0.119352 | 0.037416 | 0
Ca65Mg25Cu10 | 9.0295 | 0.856841 | 0.291899 | -0.19308 | 0.5
Pr68Cu25Al7 | 8.716 | 0.794972 | 0.373954 | -0.23818 | 1.5
Ce68Al10Cu20Fe2 | 7.706 | 0.892637 | 0.338547 | -0.22525 | 5
Mg58.5Cu30.5Y11 | 10.339 | 0.918614 | 0.261685 | -0.10694 | 9
C10Fe82W8 | 24.616 | 0.595047 | 0.130089 | -0.15199 | 0
Ce70Al10Cu18Zn2 | 7.425 | 0.866835 | 0.388081 | -0.22699 | 2
Cu40.9Mg31.8Ca27.3 | 10.45319 | 1.084428 | 0.331452 | -0.24298 | 3
Al15Fe56.7Tb28.3 | 12.486 | 0.963515 | 0.131638 | -0.1957 | 0
Ca60Mg25Cu15 | 9.258 | 0.937637 | 0.304654 | -0.20988 | 2
B10C15Ni75 | 33.65 | 0.730588 | 0.088367 | 0.102444 | 0
Fe58.8Cr9.8Mo8.82C12.74B5.88Er1.96Be2 | 30.16464 | 1.338467 | 0.143467 | -0.13408 | 8
Cu54Fe46 | 13.422 | 0.689944 | 0.278351 | -0.01877 | 0
Al80Ni5Y15 | 11.13 | 0.612869 | 0.165458 | -0.14315 | 0
Be30Si10Ti60 | 18.625 | 0.897946 | 0.195946 | 0.006778 | 0
Pd79Cu5Ag1Si10P5 | 18.46 | 0.762104 | 0.27939 | 0.064469 | 4
Co57.6Fe14.4B19.2Si4.8Nb4 | 24.4 | 1.188172 | 0.037843 | -0.03092 | 2.5
Al4B14Co82 | 20.712 | 0.566741 | 0.041667 | 0.083491 | 0
Fe49Cr15Mo14C13B8Er1 | 32.726 | 1.422704 | 0.086611 | -0.04116 | 4
Ca70Mg15Zn15 | 8.3785 | 0.818808 | 0.324675 | -0.19355 | 0.5
Cu54.5Mg18.2Ca27.3 | 11.05159 | 0.995312 | 0.358176 | -0.27333 | 1
Ti40Zr10Cu36Pd14 | 16.536 | 1.239825 | 0.263642 | -0.06995 | 6
Ag38.4Mg38.5Ca15.4Cu7.7 | 10.01102 | 1.220546 | 0.120885 | -0.22361 | 0.5
Fe71Ni1Y6B22 | 21.654 | 0.791133 | 0.026583 | -0.06599 | 2
Ti47.5Zr2.5Cu42.5Ni7.5 | 16.265 | 1.003759 | 0.232683 | -0.10842 | 1.5
Ti45Ni15Cu25Sn3Be7Zr5 | 16.0865 | 1.431602 | 0.208517 | -0.09125 | 5
Fe57.6Co14.4B19.2Si4.8Nb4 | 23.3632 | 1.188172 | 0.020107 | -0.03961 | 2.5
Al80Ce10Cr10 | 11.16 | 0.639032 | 0.214657 | -0.18115 | 0
Fe72B19.2Si4.8Nb4 | 23.0176 | 0.827882 | 0.018375 | -0.05624 | 2
Ho55Al25Co20 | 15.265 | 0.997272 | 0.122137 | -0.06858 | 3
Al80Ce15Co5 | 10.195 | 0.612869 | 0.215019 | -0.18423 | 0
Al75Gd15Ni10 | 11.245 | 0.730588 | 0.234053 | -0.1565 | 0
Ca47Mg19Zn7Cu27 | 9.7136 | 1.210068 | 0.34768 | -0.25846 | 6
Al85Fe8Si7 | 13.713 | 0.526348 | 0.086698 | 0.072759 | 0
C20Fe70W10 | 34.16 | 0.801819 | 0.132653 | -0.14703 | 0
Zr40Ti15Cu11Ni11Be21.5Y1Mg0.5 | 16.40475 | 1.539708 | 0.184718 | -0.11393 | 5
Al10Ni70Zr20 | 17.31 | 0.801819 | 0.120504 | -0.146 | 0
B20Mo80 | 38.8 | 0.500402 | 0.08134 | 0.028571 | 0
Al90Cr5Si5 | 13.165 | 0.394398 | 0.077694 | 0.050147 | 0
Ag17Cu41Fe42 | 13.088 | 1.031138 | 0.253974 | -0.01096 | 0
Fe66.96Mo3.72B22.32Dy7 | 22.51668 | 0.91188 | 0.128613 | -0.09809 | 2
Mg65Cu25Pr10 | 9.62 | 0.856841 | 0.314505 | -0.13207 | 1
Al86Co3Ni11 | 11.58 | 0.477705 | 0.115427 | -0.08243 | 0
Cu45Zr45Ag10 | 16.475 | 0.948915 | 0.236868 | -0.13803 | 6
Al10Mg80Zn10 | 8.765 | 0.639032 | 0.202168 | -0.10245 | 0
Ti53Cu15Ni18.5Al7Si3Hf3B0.5 | 18.328 | 1.356256 | 0.165474 | -0.08934 | 2
Fe60Cr10Mo9C10B6Er2Ni3 | 27.984 | 1.335969 | 0.139937 | -0.13108 | 8
Zr65Al7.5Ni10Cu7.5Pd10 | 18.755 | 1.129066 | 0.184359 | -0.13212 | 6
Y56Al24Co20 | 12.192 | 0.989094 | 0.143213 | -0.17365 | 1.5
Cu49Zr36Ag10Ti5 | 16.044 | 1.097381 | 0.236445 | -0.12819 | 8
La60Al15Ag5Cu20 | 8.57 | 1.062738 | 0.36014 | -0.22651 | 5
C18Fe68W14 | 33.184 | 0.84617 | 0.135879 | -0.14082 | 0
Ni59Zr13Ti16Si2Sn3Nb7 | 18.96 | 1.23933 | 0.150893 | -0.05234 | 2
Mg65Cu20Ni5Gd10 | 10.135 | 0.981942 | 0.203452 | -0.18974 | 5
Cu57.5Zr37.5Ga5 | 15.687 | 0.835794 | 0.247788 | -0.15626 | 1
Ni59Zr18Ti13Si2Sn3Nb5 | 18.913 | 1.21842 | 0.146427 | -0.03963 | 2
Ag9Cu84.5P6.5 | 12.1281 | 0.536698 | 0.201619 | 0.035296 | 0
Al10Cu10Ti80 | 17.34 | 0.639032 | 0.25 | -0.10216 | 0
Cu45.5Mg45.5Ca9.0 | 10.6867 | 0.933302 | 0.322511 | -0.23225 | 0
Al91Fe6Ni3 | 11.081 | 0.359824 | 0.117099 | -0.08105 | 0
Al94Co4Mn2 | 10.97 | 0.265158 | 0.049914 | 0.047337 | 0
Al80Mn8Ni12 | 11.68 | 0.635005 | 0.119784 | -0.08691 | 0
La56.5Al17.9Cu12.8Ni12.8 | 9.3532 | 1.156787 | 0.331205 | -0.21815 | 2
Al85Co1Ni14 | 11.665 | 0.459449 | 0.114578 | -0.08426 | 0
Zr70Al8Cu19Ni3 | 18.561 | 0.872466 | 0.2296 | -0.16645 | 0.2
Cu45Zr15Ag10Hf30 | 17.825 | 1.235347 | 0.282861 | -0.18519 | 2
Cu50Ni30Ti20 | 15.45 | 1.029653 | 0.205214 | -0.10563 | 0
B4Fe95Mn1 | 15.242 | 0.223535 | 0.010469 | -0.05506 | 0
La59.6Al16.6Cu11.9Ni11.9 | 9.1367 | 1.11315 | 0.334944 | -0.22268 | 8
B14C2Ni84 | 23.548 | 0.499953 | 0.138705 | 0.048272 | 0
Al86Fe7Ni7 | 11.372 | 0.502004 | 0.117739 | -0.08015 | 0
Cu50Ag10Zr30Ti10 | 15.85 | 1.168282 | 0.236641 | -0.12028 | 4
Al62.5Ce25.5Fe12 | 9.746 | 0.896639 | 0.210167 | -0.19 | 0
C10Ni67.5Si22.5 | 33.405 | 0.831185 | 0.219508 | -0.02378 | 0
Cu40.9Mg27.3Ca31.8 | 10.44554 | 1.084428 | 0.336755 | -0.2492 | 4
Cu54Zr36Ag10 | 15.764 | 0.930793 | 0.234791 | -0.13081 | 6
Al40Cu30La30 | 10.1 | 1.0889 | 0.311905 | -0.22379 | 0
Ca55Mg20Cu25 | 9.7065 | 0.997272 | 0.330447 | -0.24179 | 2
B6Fe76Mo18 | 19.968 | 0.68604 | 0.024749 | -0.03733 | 0
Mg65Cu15Ag5Pd5Gd10 | 9.985 | 1.094409 | 0.258354 | 0.02773 | 10
La62.5Al12.5Ag5Cu17.5Fe2.5 | 8.4775 | 1.100711 | 0.358948 | -0.22518 | 7
La10Mg85Ni5 | 8.885 | 0.518186 | 0.281481 | -0.09959 | 0
Al88.75Ca1.25Ni10 | 11.32288 | 0.390954 | 0.212669 | -0.24253 | 0
Ca10Mg90 | 8.683 | 0.325083 | 0.251082 | -0.1342 | 0
Cu45.5Mg22.7Ca31.8 | 10.64794 | 1.059224 | 0.34639 | -0.26025 | 3
Cu49Hf42Al9 | 18.092 | 0.930607 | 0.307417 | -0.17591 | 10
C15Cr10Fe75 | 28.15 | 0.730588 | 0.121046 | -0.16972 | 0
Cu46Zr46Ag8 | 16.59 | 0.916465 | 0.238824 | -0.14496 | 4
Ni61Zr22Nb7Al4Ta6 | 19.576 | 1.118337 | 0.159692 | -0.14476 | 2
Al90Co5Ni5 | 11.3 | 0.394398 | 0.116153 | -0.08086 | 0
Be10Zr90 | 19.695 | 0.325083 | 0.177419 | -0.08276 | 0
Fe79P10C4B4Si3 | 18.672 | 0.779186 | 0.089076 | -0.10898 | 1
C18Mo20Ni62 | 36.764 | 0.926933 | 0.21256 | 0.025154 | 0
Ni65Ti35 | 17.725 | 0.647447 | 0.128342 | -0.10725 | 0
Zr53.35Al19.4Co19.4Cu4.85Ag3 | 17.39645 | 1.223443 | 0.248823 | -0.11171 | 16
Cr80P20 | 16.528 | 0.500402 | 0.047619 | -0.13766 | 0
Nb50Si15Ti35 | 27.475 | 0.998579 | 0.09963 | 0.040268 | 0
Al4B10Co86 | 19.36 | 0.488721 | 0.041667 | 0.081749 | 0
Dy55Al25Co20 | 12.02 | 0.997272 | 0.18098 | -0.17288 | 3
Pd40Ni40P20 | 13.408 | 1.05492 | 0.162671 | 0.069805 | 25
C10Mo32Ni58 | 31.996 | 0.910819 | 0.21517 | 0.037435 | 0
Al10Mg50Zn40 | 8.36 | 0.943348 | 0.204957 | -0.09635 | 0
Ce60Al20Cu20 | 8.06 | 0.950271 | 0.310638 | -0.22087 | 3
Fe71W1Y6B22 | 21.832 | 0.791133 | 0.021049 | -0.06531 | 3
Al8Cu82Nd10 | 12.308 | 0.595047 | 0.371567 | -0.24359 | 0
Cu45Zr45Ag3Al7 | 16.433 | 1.010002 | 0.243169 | -0.15209 | 8
Cu38Zr46Ag8Al8 | 16.398 | 1.129002 | 0.238864 | -0.13652 | 20
Mg75Ni15Gd10 | 10.105 | 0.730588 | 0.277075 | -0.08046 | 3
Al10La10Ni80 | 15.46 | 0.639032 | 0.311111 | -0.26092 | 0
Zr48Cu43Al7Ag2 | 16.688 | 0.979601 | 0.244318 | -0.15662 | 12
Mg57Ni26La17 | 10.502 | 0.97188 | 0.292219 | -0.15318 | 2
Al40Cu20La40 | 9.42 | 1.05492 | 0.294444 | -0.21615 | 0
Cu54Ag6Zr33Ti7 | 15.991 | 1.053552 | 0.240476 | -0.13765 | 6
Cu20Ni40Ti40 | 16.98 | 1.05492 | 0.16934 | -0.10638 | 0
Ag46.2Mg23.1Ca30.7 | 9.84901 | 1.057784 | 0.253968 | -0.26561 | 0.7
Nb2Zr46Cu36Al8Ag8 | 16.672 | 1.207355 | 0.217983 | -0.16006 | 10
Fe55.8Co14.2Nb6B24 | 23.6088 | 1.114022 | 0.016706 | -0.04563 | 2
Fe52.65Co5.85Cr6Mo14C18B3Er0.5 | 34.9829 | 1.38823 | 0.112043 | -0.10137 | 3
Zr70Al8Cu3Ni19 | 19.217 | 0.872466 | 0.139569 | -0.16831 | 0.2
Al48Mg22Pd30 | 11.85 | 1.046605 | 0.093876 | 0.167441 | 0
B1Cu20Zr79 | 19.71 | 0.55416 | 0.247615 | -0.17325 | 0
Ce65Al10Cu20Co5 | 8.075 | 0.981942 | 0.333128 | -0.21126 | 8
Pd4Zr48Cu32Al8Ag8 | 16.672 | 1.249796 | 0.216274 | -0.14429 | 25
B8Fe91Ni1 | 16.73 | 0.333933 | 0.159093 | -0.01678 | 0
Mg71Ni18La11 | 9.966 | 0.794632 | 0.287594 | -0.1309 | 0.5
Fe76Mo4P9C4B4Si3 | 19.6916 | 0.916749 | 0.093397 | -0.10667 | 4
B20Cu1Fe79 | 21.033 | 0.55416 | 0.276844 | -0.00731 | 0
Mg65Cu7.5Ni7.5Ag5Zn5Gd5Y5 | 9.93 | 1.267695 | 0.174835 | -0.15893 | 14
Cu58.8Zr29.4Ti9.8Y2 | 15.9374 | 0.978026 | 0.192754 | -0.07017 | 5
Al80Ce15Ni5 | 10.245 | 0.612869 | 0.222278 | -0.18476 | 0
Mg30Nd60Ni10 | 8.59 | 0.897946 | 0.255459 | -0.12308 | 0
Cu1Mg89Y10 | 9.014 | 0.380025 | 0.21172 | -0.03807 | 0
B14Cu3Fe83 | 18.847 | 0.535106 | 0.277275 | -0.01056 | 0
B10Fe75Ni15 | 17.93 | 0.730588 | 0.158774 | -0.01469 | 0
Ag38.4Mg30.8Ca30.8 | 9.64604 | 1.092967 | 0.253484 | -0.24643 | 0.5
Al40Ti60 | 15.5 | 0.673012 | 0.016043 | -0.02222 | 0
Cu5Ni5Ti90 | 18.345 | 0.394398 | 0.18984 | -0.10595 | 0
Ti40Zr10Cu38Pd12 | 16.478 | 1.218888 | 0.262156 | -0.07531 | 6
Mg60Ni23.6Y0.5La15.9 | 10.3379 | 0.96613 | 0.289032 | -0.14546 | 4
Ag50Fe50 | 12.55 | 0.693147 | 0.113402 | -0.0266 | 0
Ce20Cu20Mg60 | 8.94 | 0.950271 | 0.298936 | -0.13094 | 0
C10Fe82.5P7.5 | 21.933 | 0.583235 | 0.11841 | -0.15646 | 0
Fe56Co16Y6B22 | 22.004 | 1.119824 | 0.0225 | -0.05387 | 2.5
Al94Fe6 | 10.886 | 0.226968 | 0.051546 | 0.063953 | 0
Zr48Cu42Al7Ag3 | 16.67 | 1.008 | 0.243384 | -0.15332 | 10
Al75Ce10Co15 | 11.005 | 0.730588 | 0.211348 | -0.19279 | 0
B18C6Ni76 | 28.372 | 0.68604 | 0.126005 | 0.063151 | 0
Nb30Si9Zr61 | 25.368 | 0.879428 | 0.104444 | 0.113106 | 0
Fe27Co40Zr3Ti3Mo1.5Si1.5B24 | 24.69 | 1.398929 | 0.035986 | 0.176418 | 1.5
B4Cr12Fe84 | 16.052 | 0.529644 | 0.025316 | 0.051305 | 0
Si88Ti2Zr10 | 46.65 | 0.420992 | 0.112125 | 0.174426 | 0
Al24B22Ni54 | 22.856 | 1.008357 | 0.132176 | -0.02532 | 0
Al90Fe1Ni9 | 11.316 | 0.357591 | 0.114659 | -0.08448 | 0
La32Ce32Al16Ni5Cu15 | 8.313 | 1.456806 | 0.314737 | -0.22984 | 10
Fe56Mn5Cr7Mo12Er2C12B6 | 30.141 | 1.416542 | 0.10276 | -0.08801 | 8
Al88Co6Fe6 | 11.216 | 0.450103 | 0.046632 | 0.070707 | 0
Cu40Zr44Ag8Al8 | 16.24 | 1.131864 | 0.238579 | -0.13523 | 15
Cu43Zr40Ag7Ti10 | 16.694 | 1.14583 | 0.241012 | -0.13755 | 7
Al30Cu20Ti50 | 15.18 | 1.029653 | 0.246806 | -0.09629 | 0
Ce68Al10Cu20Co2 | 7.754 | 0.892637 | 0.338385 | -0.22465 | 10
Cu45.5Mg36.4Ca18.1 | 10.67123 | 1.035528 | 0.330447 | -0.24179 | 2
Ni60Nb25Zr15 | 20.17 | 0.937637 | 0.181419 | -0.12065 | 1.5
Al87Co9Fe4 | 11.319 | 0.466628 | 0.044728 | 0.073279 | 0
Al94Ce4Co2 | 10.602 | 0.265158 | 0.216312 | -0.18117 | 0
B30Mo60Si10 | 41.62 | 0.897946 | 0.081967 | 0.019904 | 0
Al86Co2Ni12 | 11.59 | 0.46238 | 0.115005 | -0.08334 | 0
Mg65Cu25Er10 | 10.92 | 0.856841 | 0.302837 | -0.08618 | 3
Al60Ce20Ni20 | 10.96 | 0.950271 | 0.239362 | -0.20143 | 0
Zr60.14Cu22.31Fe4.85Al9.7Ag3 | 17.59821 | 1.118761 | 0.246133 | -0.14481 | 10
Al30Zr70 | 17.91 | 0.610864 | 0.010753 | -0.09524 | 0
La32Ce32Al16Ni5Cu7Co8 | 8.561 | 1.560444 | 0.271869 | -0.18437 | 10
C12.5Co70W17.5 | 30.59 | 0.814622 | 0.130879 | -0.12682 | 0
La32Ce32Al16Ni5Cu10Co5 | 8.468 | 1.552283 | 0.289422 | -0.20089 | 12
Al59Cr19Si22 | 21.252 | 0.95995 | 0.081232 | 0.052601 | 0
Pr60Al10Ni10Cu20 | 9.55 | 1.0889 | 0.361145 | -0.2272 | 5
Zr70Al8Cu13.5Ni8.5 | 18.7865 | 0.931599 | 0.198652 | -0.16709 | 10
Al33.6Ca66.4 | 9.25912 | 0.638347 | 0.203463 | -0.23372 | 1
Ti50Ni15Cu32Sn3 | 16.332 | 1.100957 | 0.219174 | -0.0979 | 1
C5Ni70Si25 | 29.84 | 0.746033 | 0.221587 | -0.01367 | 0
Zr48Nb8Cu12Fe8Be24 | 16.808 | 1.353361 | 0.215996 | -0.08169 | 8
Ag22Cu51Fe27 | 12.893 | 1.030034 | 0.239636 | -0.00665 | 0
Al75Cu10V15 | 12.755 | 0.730588 | 0.235669 | -0.08159 | 0
C18Co58W24 | 36.696 | 0.967113 | 0.138229 | -0.11585 | 0
Cu50Ni40Ti10 | 15.3 | 0.943348 | 0.196673 | -0.10581 | 0
B36C12Co52 | 39.024 | 0.962268 | 0.114583 | -0.13448 | 0
Zr50Cu48Ag2 | 17.014 | 0.777119 | 0.245127 | -0.16812 | 2
Ni2Zr48Cu34Al8Ag8 | 16.638 | 1.201458 | 0.232186 | -0.13787 | 25
Mg61Cu28Gd11 | 10.075 | 0.900751 | 0.313848 | -0.10967 | 12
C18Co62W20 | 35.944 | 0.926933 | 0.134377 | -0.1216 | 0
Fe46Co30Mo4P9C4B4Si3 | 20.4116 | 1.426572 | 0.090182 | -0.1021 | 3
Cu52.5Zr40Ga7.5 | 15.69675 | 0.899074 | 0.24795 | -0.1495 | 1.5
B2Co82Zr16 | 17.644 | 0.534183 | 0.03125 | 0.172322 | 0
Fe74.25B14.85Si9.9Zr1 | 22.8513 | 0.779284 | 0.047619 | 0.16836 | 0.75
Al88Cr12 | 11.876 | 0.366925 | 0.026455 | 0.015291 | 0
Fe43.2Co28.8B19.2Si4.8Nb4 | 23.7088 | 1.312451 | 0.022786 | -0.03328 | 4
Cu55Ag5Zr30Ti10 | 15.94 | 1.070047 | 0.241877 | -0.13659 | 3
Cu40.9Mg18.2Ca40.9 | 10.43007 | 1.041407 | 0.349946 | -0.26425 | 3
Mg65.5Cu25.5Gd9 | 9.939 | 0.842314 | 0.30906 | -0.10291 | 6
La55Al25Ni15Cu5 | 9.375 | 1.109739 | 0.293258 | -0.20466 | 4
C6Fe86W8 | 20.968 | 0.500571 | 0.129819 | -0.15251 | 0
Mg57Cu31.5Y9.2Nd2.3 | 10.2976 | 0.990561 | 0.270343 | -0.11601 | 10
B14Ni80Si6 | 23.772 | 0.622575 | 0.174265 | 0.022518 | 0
Ag84Fe16 | 11.7 | 0.43967 | 0.113402 | -0.0266 | 0
Fe75Mo4P10C4B4Si3 | 19.56 | 0.937482 | 0.092333 | -0.10488 | 4
Al89Mn2Ni9 | 11.335 | 0.398671 | 0.115504 | -0.08563 | 0
Y4Fe72B22Nb2 | 21.928 | 0.776627 | 0.018482 | -0.06449 | 4
Fe71Mo4Nb1P12C10B2 | 23.0828 | 0.980905 | 0.0997 | -0.11998 | 2
Cu1Ni83P16 | 14.5094 | 0.493918 | 0.155342 | 0.014332 | 0
Mg69Ni15Gd10Ag6 | 10.261 | 0.939665 | 0.085752 | -0.19293 | 7
Au49Ag5.5Pd2.3Cu26.9Si16.3 | 18.821 | 1.244718 | 0.244951 | -0.0829 | 5
Y55Al25Co20 | 12.185 | 0.997272 | 0.143582 | -0.17288 | 2
Ca53Mg23Cu24 | 9.6659 | 1.017019 | 0.324031 | -0.23409 | 7
Ni42Ti20Zr22.5Al8Cu5Si2.5 | 18.455 | 1.465927 | 0.142379 | -0.1271 | 2
Ag38.4Mg30.8Ca23.1Cu7.7 | 9.99793 | 1.266166 | 0.1577 | -0.24107 | 3
Ni30Si40Ti30 | 30.85 | 1.0889 | 0.185582 | -0.04494 | 0
C6Fe82W12 | 21.816 | 0.585966 | 0.132841 | -0.14667 | 0
Zr50Cu40Ag10 | 16.87 | 0.943348 | 0.23775 | -0.14114 | 5
Ni50Si5Ti45 | 19.525 | 0.855689 | 0.138933 | -0.09581 | 0
Mg85Zn15 | 8.4975 | 0.422709 | 0.196532 | -0.11486 | 0
Zr55Al20Co25 | 17.74 | 0.997272 | 0.020625 | -0.03475 | 2.5
Ti41.5Zr2.5Hf5Cu42.5Ni7.5Si1 | 16.92 | 1.210971 | 0.244642 | -0.11388 | 5
Co12.5Ni66P21.5 | 13.5146 | 0.864651 | 0.116108 | 0.041653 | 0
Ag5Ce5Cu90 | 12.63 | 0.394398 | 0.397088 | -0.25867 | 0
Fe61B15Mo7Zr8Co7Y2 | 21.48 | 1.238684 | 0.029632 | 0.008811 | 5
Cu40.9Mg36.4Ca22.7 | 10.46101 | 1.070118 | 0.326669 | -0.23727 | 1.5
C10Ni90 | 25.98 | 0.325083 | 0.041176 | 0.143498 | 0
Ni59Zr19Ti11Si3Sn2Nb6 | 19.449 | 1.221884 | 0.149838 | -0.03666 | 5
Al90Ca5Ni5 | 10.9165 | 0.394398 | 0.208248 | -0.23832 | 0
Cu45Ag15Zr30Ti10 | 15.76 | 1.235347 | 0.232303 | -0.10728 | 5
Al90Fe8Si2 | 11.738 | 0.375123 | 0.066937 | 0.067748 | 0
Ce68Al10Cu20Nb2 | 7.966 | 0.892637 | 0.339596 | -0.22799 | 8
Ti50Cu42.5Ni7.5 | 16.2075 | 0.904502 | 0.232888 | -0.10504 | 0.2
Mg65Cu25Dy10 | 10.04 | 0.856841 | 0.284571 | -0.09425 | 3
Cu20Ti80 | 17.58 | 0.500402 | 0.251337 | -0.10465 | 0
C15Co77.5W7.5 | 30.93 | 0.67638 | 0.121847 | -0.14034 | 0
Al60La40 | 8.94 | 0.673012 | 0.233333 | -0.18819 | 0
Fe68.4Mo3.8B22.8Dy5 | 22.7622 | 0.870912 | 0.121906 | -0.07314 | 2
Ca60Mg15Zn25 | 8.2605 | 0.937637 | 0.343074 | -0.20714 | 6
Ag28Cu45Fe27 | 12.785 | 1.069279 | 0.234136 | -0.00505 | 0
Gd60Co25Al15 | 11.655 | 0.937637 | 0.202532 | -0.19429 | 5
B18Fe79P3 | 19.9212 | 0.600081 | 0.070387 | -0.07909 | 0
Ce70Al10Ni20 | 8.36 | 0.801819 | 0.276596 | -0.23549 | 1
Al78.6Mn17.4Si4 | 12.715 | 0.622296 | 0.07737 | 0.001681 | 0
Al88Fe2Ni10 | 11.412 | 0.420992 | 0.115199 | -0.08372 | 0
C20Fe76W4 | 32.888 | 0.659215 | 0.12731 | -0.15738 | 0
Cu47Ti33Zr3Nb8Ni8Si1 | 16.98 | 1.276084 | 0.2495 | -0.10353 | 1
Ti42.5Zr2.5Hf5Cu42.5Ni7.5 | 16.605 | 1.163595 | 0.242808 | -0.11623 | 2.5
Ca50Mg20Cu30 | 9.935 | 1.029653 | 0.336797 | -0.24925 | 8
C16Co64W20 | 34.168 | 0.900724 | 0.133916 | -0.12229 | 0
Mg90Mn10 | 9.15 | 0.325083 | 0.121827 | 0.083916 | 0
C16Co52Cr32 | 31.784 | 0.997874 | 0.109281 | -0.17344 | 0
Ag40Mg20Y40 | 10.82 | 1.05492 | 0.21309 | -0.17101 | 0
Y4Fe72B22Ti2 | 21.766 | 0.776627 | 0.01911 | -0.0528 | 3
B20C8Ni72 | 30.784 | 0.760469 | 0.122308 | 0.067318 | 0
Ag17Cu20Fe63 | 13.235 | 0.914203 | 0.260531 | -0.013 | 0
Zr65Al7.5Cu17.5Ni10 | 18.465 | 1.009557 | 0.201458 | -0.16694 | 16
Co3.5Ni74.5P22 | 13.5218 | 0.669749 | 0.102655 | 0.058522 | 0
La30Mg60Ni10 | 8.83 | 0.897946 | 0.285119 | -0.11849 | 0
Ni60Zr20Ti2.5Nb12.5Al5 | 18.8725 | 1.130322 | 0.152697 | -0.13269 | 2
Fe66W6Y6B22 | 22.892 | 0.944958 | 0.026141 | -0.05594 | 2
Ce10Mg90 | 8.38 | 0.325083 | 0.26383 | -0.07819 | 0
Cu43Zr43Al7Be7 | 15.9685 | 1.098111 | 0.236377 | -0.15036 | 12
La62.5Al12.5Ag5Cu17.5Co2.5 | 8.5375 | 1.100711 | 0.358768 | -0.22454 | 8
Fe68.16Tb3.84B19.2Si4.8Nb4 | 22.9024 | 0.977798 | 0.088666 | -0.08181 | 3.5
Ag5Mg90Y5 | 8.965 | 0.394398 | 0.210286 | -0.04785 | 0
Cu54Zr27Ti9Be10 | 15.222 | 1.133234 | 0.237416 | -0.14421 | 5
Ca40Mg25Cu35 | 10.172 | 1.080528 | 0.334416 | -0.24647 | 4
C18Mo24Ni58 | 37.516 | 0.967113 | 0.212163 | 0.023314 | 0
Ce15Cu10Mg75 | 8.66 | 0.730588 | 0.28035 | -0.10379 | 0
B12C8Co80 | 27.36 | 0.635005 | 0.114583 | -0.14584 | 0
B2Fe78Ni20 | 15.204 | 0.593928 | 0.159577 | -0.01996 | 0
Fe57.825Co6.425Mo14C15B6Er0.75 | 32.95995 | 1.258425 | 0.08793 | -0.09448 | 4
Ca70Mg20Cu10 | 9.021 | 0.801819 | 0.298701 | -0.20213 | 0.5
Fe69Mo3Y6B22 | 22.286 | 0.863143 | 0.022901 | -0.06367 | 6
C16Mo16Ni68 | 34.256 | 0.848677 | 0.213716 | 0.030558 | 0
Fe70W2Y6B22 | 22.044 | 0.829826 | 0.022071 | -0.06342 | 3
Mg87.5Mn10Y2.5 | 9.2175 | 0.43932 | 0.141013 | 0.062276 | 0
B12Fe73Mn15 | 18.054 | 0.768738 | 0.012911 | -0.06743 | 0
Zr46Cu37.64Ag8.36Al8 | 16.39152 | 1.134514 | 0.238578 | -0.13556 | 20
B16Cu10Fe74 | 19.522 | 0.746289 | 0.277025 | -0.00867 | 0
Ca55Mg25Zn20 | 8.3365 | 0.997272 | 0.316498 | -0.18736 | 1
B16C20Co64 | 39.368 | 0.900724 | 0.114583 | -0.14299 | 0
B9Fe83Si8 | 19.97 | 0.573427 | 0.017433 | -0.05259 | 0
Al92Co4Fe4 | 11.044 | 0.334221 | 0.046632 | 0.070707 | 0
Al85Co10Ni5 | 11.575 | 0.518186 | 0.118166 | -0.07654 | 0
Al83Ce10Mn7 | 10.355 | 0.57106 | 0.212719 | -0.17808 | 0
Zr36Nb12Cu10Ni6Fe2Be20Y2Mg12 | 16.256 | 1.754089 | 0.199838 | -0.10596 | 5
Al89Fe5Ni6 | 11.245 | 0.422306 | 0.116684 | -0.08163 | 0
B4Fe76Mo20 | 19.688 | 0.659215 | 0.025999 | -0.03586 | 0
Co10Ni71P19 | 13.9536 | 0.788966 | 0.114794 | 0.043351 | 0
Ag30.8Mg23.1Ca30.7Cu15.4 | 10.12621 | 1.351853 | 0.217196 | -0.25774 | 2.5
Ni60Zr20Ti7.5Nb7.5Al5 | 18.4675 | 1.16671 | 0.14154 | -0.13522 | 2
Fe66.24Tb5.76B19.2Si4.8Nb4 | 22.8448 | 1.028596 | 0.093557 | -0.09846 | 3
La5Mg90Ni5 | 9.005 | 0.394398 | 0.28136 | -0.09894 | 0
Ni50Si20Ti30 | 24.25 | 1.029653 | 0.169215 | -0.06288 | 0
Cu30Ni40Ti30 | 16.42 | 1.0889 | 0.181054 | -0.10614 | 0
B8Cr5Fe87 | 17.031 | 0.473003 | 0.024927 | 0.053507 | 0
Ni57.6Fe14.4B19.2Si4.8Nb4 | 24.976 | 1.188172 | 0.168927 | 0.000346 | 2
Zr49Ti17Ni20Cu14 | 18.743 | 1.247917 | 0.175715 | -0.1586 | 3
Co64.8Fe7.2B19.2Si4.8Nb4 | 24.5728 | 1.061942 | 0.04974 | -0.03317 | 2
Cu42Zr42Ag16 | 16.13 | 1.021914 | 0.231352 | -0.11912 | 2
Cu5Mg90Y5 | 9.055 | 0.394398 | 0.217976 | -0.04727 | 0
Ni85Si15 | 22.15 | 0.422709 | 0.22381 | -0.00262 | 0
Fe76Mo3P10C4B4Si3 | 19.338 | 0.906734 | 0.091521 | -0.1059 | 3.5
C18Co68W14 | 34.816 | 0.84617 | 0.128532 | -0.13033 | 0
Sc46Al14Co20Y20 | 14.378 | 1.276234 | 0.115818 | -0.14621 | 1
La62Al14Cu24 | 8.548 | 0.914146 | 0.349123 | -0.23959 | 5
Ni43.2Fe28.8B19.2Si4.8Nb4 | 24.4864 | 1.312451 | 0.166631 | -0.00508 | 3
Fe49Cr15Mo14C18B3Er1 | 35.476 | 1.369277 | 0.096229 | -0.06079 | 4
Fe60.5Cr4Mo14C15B6Er0.5 | 33.0585 | 1.187904 | 0.115393 | -0.1088 | 3
B14C20Ni66 | 39.352 | 0.871384 | 0.089685 | 0.101176 | 0
Cu52.5Hf40Al7.5 | 17.88 | 0.899074 | 0.313679 | -0.17819 | 3
Nb50Si13Ti37 | 26.845 | 0.979676 | 0.099312 | 0.038073 | 0
Al90Ce5Cu5 | 10.56 | 0.394398 | 0.226876 | -0.18405 | 0
Fe66.7Tb33.3 | 12.801 | 0.636283 | 0.122172 | -0.20792 | 0
Fe75C7Si3.3B5P8.7Ga1 | 21.96818 | 0.92276 | 0.097124 | -0.1205 | 3
Al88Ce2Cu10 | 10.836 | 0.420992 | 0.236127 | -0.18829 | 0
B2Fe80Mo18 | 18.52 | 0.565419 | 0.024168 | -0.03801 | 0
Cu10Ni10Ti80 | 17.99 | 0.639032 | 0.18984 | -0.10595 | 0
Ag53.8Mg23.1Ca23.1 | 10.05953 | 1.01049 | 0.254111 | -0.27107 | 0.7
Fe70.08Tb1.92B19.2Si4.8Nb4 | 22.96 | 0.916412 | 0.081958 | -0.06006 | 2.5
Ag6Ce8Cu86 | 12.384 | 0.500571 | 0.395375 | -0.25876 | 0
Ce60Al10Cu20Ni10 | 8.71 | 1.0889 | 0.351527 | -0.2306 | 1
Ca60Mg17.5Zn22.5 | 8.29425 | 0.947137 | 0.333874 | -0.2004 | 10
Zr47Cu46Al7 | 16.645 | 0.898212 | 0.246261 | -0.1634 | 3
Fe57.6Co14.4B19.2Si4.8Nb4 | 23.3632 | 1.188172 | 0.020107 | -0.03961 | 2.5
Ni59Zr14Ti13Si2Sn3Nb9 | 19.145 | 1.25194 | 0.157484 | -0.0482 | 2
Cu13Ni67P20 | 13.355 | 0.855436 | 0.161215 | 0.019195 | 0
Fe67W5Y6B22 | 22.68 | 0.920019 | 0.025127 | -0.0578 | 3
Cu90Ti10 | 13.66 | 0.325083 | 0.251337 | -0.10465 | 0
Cu45Ni5Ag10Zr30Ti10 | 16.055 | 1.330824 | 0.2241 | -0.12054 | 5
Al98Co2 | 10.81 | 0.098039 | 0.041667 | 0.077364 | 0
Zr36Nb12Cu10Ni8Be20Y2Mg12 | 16.324 | 1.709103 | 0.195791 | -0.11394 | 5
Al87Fe4Ni9 | 11.409 | 0.466628 | 0.116242 | -0.08225 | 0
B22C5Ni73 | 28.806 | 0.712634 | 0.132637 | 0.055495 | 0
Al90Co8Mn2 | 11.19 | 0.375123 | 0.046632 | 0.059579 | 0
Be2.5Zr97.5 | 20.67375 | 0.116907 | 0.177419 | -0.08276 | 0
B17C16Ni67 | 36.824 | 0.862766 | 0.101103 | 0.089885 | 0
C20Cr22Fe58 | 33.514 | 0.970937 | 0.117456 | -0.17695 | 0
Pr68Cu25Al7 | 8.716 | 0.794972 | 0.373954 | -0.23818 | 1.5
Mg89.5Mn8Y2.5 | 9.1275 | 0.393564 | 0.144573 | 0.058038 | 0
Fe56.8Co14.2Nb5B24 | 23.4788 | 1.090748 | 0.015646 | -0.0446 | 2
Be25Nb15Zr60 | 18.6075 | 0.937637 | 0.195584 | -0.06297 | 0
Mg65Cu20Y10Zn5 | 9.7825 | 0.981942 | 0.219576 | -0.17535 | 1
Al88Co10Mn2 | 11.3 | 0.420992 | 0.045808 | 0.062591 | 0
Au55Cu25Si20 | 20.19 | 0.997272 | 0.248214 | -0.10377 | 0.5
Ni42Ti20Zr21.5Al8Cu5Si3.5 | 18.747 | 1.485897 | 0.144448 | -0.12354 | 2.5
Lu39Y16Al25Co20 | 16.319 | 1.328902 | 0.149092 | -0.15895 | 5
Al77Ce18Fe5 | 9.919 | 0.659701 | 0.214427 | -0.1835 | 0
Fe65Cr2Mo9P10C8B6 | 24.084 | 1.176086 | 0.101457 | -0.11178 | 2.5
Ca5Mg85Zn10 | 8.5565 | 0.518186 | 0.266576 | -0.14741 | 0
Al70La30 | 9.38 | 0.610864 | 0.233333 | -0.18819 | 0
Al24B22Co54 | 22.316 | 1.008357 | 0.041667 | 0.089448 | 0
Cu35Ag25Zr30Ti10 | 15.58 | 1.305462 | 0.225532 | -0.08787 | 2
Fe73.5B14.7Si9.8Nb2 | 22.9486 | 0.814015 | 0.021122 | -0.05354 | 1
Al96Co4 | 10.92 | 0.167944 | 0.041667 | 0.077364 | 0
Cu60Hf17.5Ti22.5 | 16.53 | 0.947137 | 0.292706 | -0.13943 | 3
C14Co76W10 | 30.512 | 0.714086 | 0.124131 | -0.13692 | 0
B8Cu3Fe89 | 16.675 | 0.41097 | 0.277736 | -0.01406 | 0
Zr41Ti14Cu12.5Ni2Be22.5C8 | 23.39825 | 1.516662 | 0.190248 | -0.05207 | 3
Cu75Ti25 | 14.5 | 0.562335 | 0.251337 | -0.10465 | 0
Ca45Mg30Cu25 | 9.7235 | 1.067094 | 0.316017 | -0.22426 | 1
Ti40Zr10Cu36Pd14 | 16.536 | 1.239825 | 0.263642 | -0.06995 | 6
Cu4Ni80P16 | 14.3864 | 0.600483 | 0.155779 | 0.014693 | 0
Al85Ce5Nb10 | 12.05 | 0.518186 | 0.149461 | -0.05574 | 0
C5Co70Si25 | 29.14 | 0.746033 | 0.135902 | -0.14988 | 0
Ti4Zr44Cu36Al8Ag8 | 16.464 | 1.261898 | 0.239389 | -0.13327 | 5
Al89Ce8Cr3 | 10.578 | 0.41097 | 0.216327 | -0.17998 | 0
Mg71Ni15Gd10Ag4 | 10.209 | 0.88675 | 0.088482 | -0.19242 | 4
Fe63C15Mo14Er2B6 | 32.882 | 1.097951 | 0.1083 | -0.12407 | 3
Al15Mg80Zn5 | 8.9325 | 0.612869 | 0.204518 | -0.0973 | 0
Ce69.8Al10Cu20Co0.2 | 7.5614 | 0.815532 | 0.3415 | -0.23284 | 8
Au52Pd2.3Cu29.2Si16.5 | 18.9762 | 1.083555 | 0.250554 | -0.08787 | 2
Al84Mn6Ni10 | 11.5 | 0.54552 | 0.118283 | -0.08646 | 0
B18Cu20Fe62 | 20.176 | 0.926933 | 0.276673 | -0.00602 | 0
Cu54.5Mg27.3Ca18.2 | 11.06706 | 0.995312 | 0.346262 | -0.26011 | 0.5
Al68Cr15Si17 | 18.885 | 0.848051 | 0.080718 | 0.052244 | 0
Cu36.4Mg36.4Ca27.2 | 10.25536 | 1.089849 | 0.322511 | -0.23225 | 5
Si10Ti90 | 21.85 | 0.325083 | 0.109524 | 0.104651 | 0
Fe72W2Y4B22 | 22.092 | 0.776627 | 0.018868 | -0.05911 | 3
Al86Co4Fe10 | 11.23 | 0.488721 | 0.048744 | 0.067825 | 0
Cu50Mg18.2Ca31.8 | 10.84594 | 1.02099 | 0.355816 | -0.27075 | 2
Fe71Nb4Hf3Y2B20 | 21.863 | 0.877248 | 0.020158 | -0.06712 | 4
Al28B22Ni50 | 22.596 | 1.036112 | 0.130759 | -0.02987 | 0
Pd73.5Cu10Si16.5 | 21.353 | 0.753852 | 0.311927 | 0.060569 | 2
Cu44Zr44Ag12 | 16.36 | 0.976895 | 0.234973 | -0.13143 | 4
Cu5Mg80Nd15 | 8.68 | 0.612869 | 0.253018 | -0.08239 | 0
Al84Co8Ni8 | 11.66 | 0.550573 | 0.117467 | -0.07804 | 0
Al40Ni50Zr10 | 14.98 | 0.943348 | 0.116052 | -0.10277 | 0
Ni59Zr16Ti13Si2Sn3Nb7 | 19.029 | 1.23933 | 0.152158 | -0.04391 | 3
Mg65Cu15Ag10Y2Gd8 | 9.778 | 1.075134 | 0.282824 | -0.1019 | 9
B8Cr16Fe76 | 17.768 | 0.703843 | 0.024816 | 0.054131 | 0
Ni72B19.2Si4.8Nb4 | 25.4656 | 0.827882 | 0.173548 | 0.011168 | 0.5
Fe68W4Y6B22 | 22.468 | 0.892918 | 0.024111 | -0.05967 | 4
Al92.5Ca7.5 | 10.53725 | 0.266384 | 0.203463 | -0.23372 | 0
Al94Co4Fe2 | 10.982 | 0.265158 | 0.044983 | 0.072937 | 0
Cu45Zr25Ag10Hf20 | 17.375 | 1.258048 | 0.261888 | -0.18273 | 3
Fe48Cr15Mo14C15B6Y2 | 33.717 | 1.443742 | 0.091336 | -0.05209 | 7
Al98Mn2 | 10.75 | 0.098039 | 0.06599 | -0.01899 | 0
Ce65Al15Cu20 | 7.8 | 0.886464 | 0.324012 | -0.22644 | 2
Mg50Ni30La20 | 10.77 | 1.029653 | 0.294792 | -0.16509 | 1
Zr36Nb12Cu10Ni8Be20Y2Mg12 | 16.324 | 1.709103 | 0.195791 | -0.11394 | 5
Al35Cu45Ti20 | 13.38 | 1.048654 | 0.243615 | -0.09053 | 0
B6Fe93Mn1 | 15.966 | 0.282347 | 0.010472 | -0.05508 | 0
Al82Fe4Ni14 | 11.734 | 0.566741 | 0.116364 | -0.08208 | 0
Mg65Cu7.5Ni7.5Ag5Zn5Y10 | 10 | 1.198381 | 0.212824 | -0.12974 | 9
Cu40Zr40Ag10Al10 | 15.84 | 1.19355 | 0.236364 | -0.12537 | 3
C8Mo20Ni72 | 27.984 | 0.760469 | 0.216746 | 0.044993 | 0
Nb30Si11Zr59 | 25.952 | 0.915295 | 0.10493 | 0.116422 | 0
Al10Ce2Cu88 | 12.708 | 0.420992 | 0.38515 | -0.25094 | 0
Cu20Ni60Ti20 | 16.68 | 0.950271 | 0.159091 | -0.1066 | 0
Mg61Cu29Gd10 | 10.106 | 0.890763 | 0.314909 | -0.11115 | 4
Be42Ti58 | 14.185 | 0.680292 | 0.181818 | -0.00965 | 0
B4Cr16Fe80 | 16.32 | 0.600483 | 0.025295 | 0.051429 | 0
Lu55Al25Co20 | 18.015 | 0.997272 | 0.151332 | -0.15333 | 3
Ti55Zr10Cu9Ni8Be18 | 16.371 | 1.286506 | 0.186802 | -0.0694 | 6
Cu71Fe29 | 13.303 | 0.602152 | 0.278351 | -0.01877 | 0
Al60Ce25Fe15 | 9.865 | 0.937637 | 0.208511 | -0.1925 | 0
Ca65Mg5Cu30 | 9.9095 | 0.790987 | 0.373531 | -0.2897 | 0.5
Fe50Cr15Mo14C15B6 | 33.765 | 1.35977 | 0.130199 | -0.15406 | 1.5
C14Co40Cr46 | 30.61 | 0.998975 | 0.107121 | -0.18266 | 0
Al75Ni20Sm5 | 11.89 | 0.687436 | 0.215812 | -0.17697 | 0
Mg58.5Cu30.5Gd11 | 10.185 | 0.918614 | 0.317759 | -0.11511 | 8
C5Fe82.5P12.5 | 16.715 | 0.568424 | 0.115311 | -0.15193 | 0
Al94Mn6 | 10.85 | 0.226968 | 0.06599 | -0.01899 | 0
Be35Ti65 | 14.9375 | 0.647447 | 0.181818 | -0.00965 | 0
Er55Al25Co20 | 16.86 | 0.997272 | 0.201891 | -0.16498 | 5
Cu46Zr54 | 17.366 | 0.689944 | 0.247312 | -0.17647 | 2
Zr48Cu36Al8Ag8 | 16.556 | 1.124216 | 0.23913 | -0.13772 | 25
Fe68Co4Y6B22 | 21.716 | 0.892918 | 0.020543 | -0.06187 | 2
Ni40Si30Ti30 | 27.55 | 1.0889 | 0.178841 | -0.05234 | 0
Mg90Y10 | 8.97 | 0.325083 | 0.210046 | -0.03557 | 0
Al80Cr10Si10 | 15.63 | 0.639032 | 0.077694 | 0.050147 | 0
B5Mo90Si5 | 37.41 | 0.394398 | 0.081571 | 0.025396 | 0
Al16B14Ni70 | 20.752 | 0.818141 | 0.131747 | -0.0267 | 0
Ca60Mg25Zn15 | 8.3955 | 0.937637 | 0.306277 | -0.17949 | 1
Pr72Cu12.5Ni12.5Al3 | 9.0765 | 0.86158 | 0.36022 | -0.24746 | 1.5
Al85Cr10Si5 | 13.655 | 0.518186 | 0.061224 | 0.038806 | 0
Al30Cu10Ti60 | 15.74 | 0.897946 | 0.247312 | -0.09721 | 0
B18Cu10Fe72 | 20.246 | 0.775445 | 0.27686 | -0.00742 | 0
Ag38.5Mg23Ca30.8Cu7.7 | 9.98744 | 1.265655 | 0.191741 | -0.25919 | 2
Cu60Zr30Ti10 | 16.03 | 0.897946 | 0.248322 | -0.15765 | 4
Ni60Nb40 | 21.04 | 0.673012 | 0.21256 | -0.08832 | 1
Zr50Cu43Ag7 | 16.924 | 0.895629 | 0.240289 | -0.15023 | 4
Gd55Ni15Al30 | 11.29 | 0.97457 | 0.253165 | -0.17526 | 2.5
Ca65Mg15Zn20 | 8.3195 | 0.886464 | 0.335189 | -0.20137 | 6
Fe66Co6Y6B22 | 21.764 | 0.944958 | 0.020824 | -0.05986 | 2
C13Cr40Fe47 | 28.336 | 0.986606 | 0.113203 | -0.18554 | 0
La62.5Al12.5Ag5Cu15Fe5 | 8.495 | 1.137824 | 0.351943 | -0.21776 | 6
Al86Co14 | 11.47 | 0.404963 | 0.041667 | 0.077364 | 0
Be20Si5Ti75 | 18.125 | 0.687436 | 0.18806 | -0.00239 | 0
B8Fe82Ni10 | 17.036 | 0.595047 | 0.159023 | -0.01632 | 0
Be15Si15Ti70 | 21.8125 | 0.818808 | 0.1992 | 0.010565 | 0
C5Ni90Si5 | 23.24 | 0.394398 | 0.222055 | -0.01137 | 0
La58.6Al17.0Cu12.2Ni12.2 | 9.2074 | 1.127723 | 0.333795 | -0.22128 | 5
Mg73Ni15Gd10Ag2 | 10.157 | 0.822806 | 0.092147 | -0.19183 | 3.5
Ag20Ce5Cu75 | 12.36 | 0.687436 | 0.375588 | -0.25983 | 0
La62Al14Cu19Ag5 | 8.458 | 1.036964 | 0.361442 | -0.22976 | 5
Ni60Nb30Ta10 | 21.96 | 0.897946 | 0.221957 | -0.09613 | 2
Mg61.5Cu29.5Gd9 | 10.115 | 0.875817 | 0.315181 | -0.11153 | 4
Al86Fe8Ni6 | 11.338 | 0.500571 | 0.118209 | -0.07949 | 0
Ni59Zr13Ti14Si2Sn3Nb9 | 19.122 | 1.25194 | 0.15701 | -0.05102 | 2
Ni20Ti80 | 18.4 | 0.500402 | 0.128342 | -0.10725 | 0
Al82Mn4Ni14 | 11.71 | 0.566741 | 0.117032 | -0.08609 | 0
Ca65Mg10Zn25 | 8.252 | 0.856841 | 0.356215 | -0.21656 | 2
Al2Ce6Cu92 | 12.596 | 0.323756 | 0.400272 | -0.25676 | 0
Al95Ce2Co3 | 10.761 | 0.232166 | 0.215979 | -0.18196 | 0
Al90Fe4Ni6 | 11.214 | 0.392384 | 0.116174 | -0.08235 | 0
Mo35Nb45Si20 | 34.7 | 1.048654 | 0.01129 | 0.126984 | 0
Ca5Mg90Zn5 | 8.624 | 0.394398 | 0.258829 | -0.14085 | 0
Ti40Zr10Cu30Pd20 | 16.71 | 1.279854 | 0.267564 | -0.05597 | 3
Ag52Fe48 | 12.5 | 0.692347 | 0.113402 | -0.0266 | 0
Mg69Ni18La13 | 9.918 | 0.829926 | 0.287787 | -0.13185 | 0.5
Ti44.10Zr9.80Cu37.04Ni7.06Sn2.00 | 16.51126 | 1.221937 | 0.235319 | -0.11211 | 2
La15Mg80Ni5 | 8.765 | 0.612869 | 0.281618 | -0.10031 | 0
Al60Ge35V5 | 14.4 | 0.673933 | 0.027174 | -0.00617 | 0
Ce30Mg40Ni30 | 10.29 | 1.0889 | 0.282067 | -0.1664 | 0
Fe70.56Nb3.92B19.6Si3.92Y2 | 22.78368 | 0.897641 | 0.020587 | -0.06056 | 2
Mg65Cu7.5Ni7.5Ag5Zn5Gd10 | 9.86 | 1.198381 | 0.221851 | -0.13055 | 11
Al60Cr5Si35 | 25.015 | 0.82372 | 0.112719 | 0.074713 | 0
La63.1Al15.2Cu10.85Ni10.85 | 8.88925 | 1.058851 | 0.3388 | -0.22745 | 10
Ca40Mg30Cu30 | 9.952 | 1.0889 | 0.322511 | -0.23225 | 0.5
Al14Cu76Nd10 | 12.164 | 0.714086 | 0.358758 | -0.2387 | 0
Ca55Mg25Cu20 | 9.4865 | 0.997272 | 0.314574 | -0.22246 | 8
B12Fe87Ni1 | 18.178 | 0.421641 | 0.158743 | -0.01449 | 0
Cu20La80 | 7.66 | 0.500402 | 0.416667 | -0.26667 | 0
La32Ce32Al16Ni5Cu12Co3 | 8.406 | 1.531866 | 0.300024 | -0.21217 | 10
Al65Cu20V15 | 12.995 | 0.886464 | 0.235234 | -0.08147 | 0
Al57Cr28Si15 | 19.369 | 0.961406 | 0.062781 | 0.039872 | 0
Zr58.9Cu21.85Fe4.75Al9.5Ag5 | 17.46835 | 1.162245 | 0.244662 | -0.14018 | 5
Ag40Cu40Fe20 | 12.52 | 1.05492 | 0.219331 | -0.00088 | 0
B21Fe79 | 21.402 | 0.513957 | 0.010309 | -0.05426 | 0
Al6Ce6Cu88 | 12.5 | 0.450103 | 0.392304 | -0.2537 | 0
Fe75Mo2Ga3P10C4B4Si2 | 18.5057 | 0.965208 | 0.088695 | -0.10733 | 2.5
B28Ni60Si12 | 30.344 | 0.917357 | 0.174265 | 0.022518 | 0
Mg87.5Y12.5 | 9.0375 | 0.37677 | 0.210046 | -0.03557 | 0
Fe87Zr13 | 14.736 | 0.386387 | 0.041237 | 0.158228 | 0
Ca60Mg10Zn30 | 8.193 | 0.897946 | 0.361472 | -0.22027 | 0.5
Cu46Zr46Al7Gd1 | 16.535 | 0.946606 | 0.220615 | -0.1676 | 12
Cu47Ni13Zr30Ti10 | 16.563 | 1.21154 | 0.221566 | -0.15821 | 1
Al80Ce10V10 | 11.39 | 0.639032 | 0.219385 | -0.18015 | 0
B50C4Ni46 | 37.112 | 0.832532 | 0.143774 | 0.042073 | 0
Al14Ce8Cu78 | 12.156 | 0.671114 | 0.375763 | -0.24728 | 0
B12Fe20Mn68 | 17.736 | 0.83857 | 0.021996 | -0.1167 | 0
Cu1Mg79Y20 | 9.284 | 0.55416 | 0.211929 | -0.03838 | 0
Al20B18Co62 | 21.184 | 0.926933 | 0.041667 | 0.086784 | 0
B20Cu10Fe70 | 20.97 | 0.801819 | 0.276693 | -0.00618 | 0
Fe58Cr5Mo14Er2C15B6 | 33.217 | 1.272597 | 0.11519 | -0.10406 | 6
Pd77.5Cu6Si16.5 | 21.469 | 0.663645 | 0.311715 | 0.061112 | 1.5
Cu13Ni66P21 | 13.1894 | 0.867205 | 0.162196 | 0.020009 | 0
B2Fe86Mo12 | 17.188 | 0.46238 | 0.019591 | -0.04337 | 0
Ti47.5Zr2.5Cu42.5Ni7.5 | 16.265 | 1.003759 | 0.232683 | -0.10842 | 1.5
Al90Mn6Ni4 | 11.11 | 0.392384 | 0.118025 | -0.08638 | 0
Ce70Al15Ni15 | 8.035 | 0.818808 | 0.261702 | -0.22222 | 1
Al50Cu40V10 | 12.87 | 0.943348 | 0.235669 | -0.08159 | 0
Ca35Mg25Cu40 | 10.4005 | 1.080528 | 0.338994 | -0.2518 | 3.5
Mg62.5Cu26.5Gd11 | 10.009 | 0.888479 | 0.311501 | -0.10637 | 9
Al88Ce2Mn10 | 10.846 | 0.420992 | 0.211376 | -0.17764 | 0
B6Fe79Mn15 | 15.882 | 0.639593 | 0.012745 | -0.06658 | 0
C16Co44Cr40 | 32.128 | 1.020961 | 0.107946 | -0.17913 | 0
Zr62Cu23Fe5Al10 | 17.793 | 1.014453 | 0.248361 | -0.15192 | 3
Ni15Si20Ti65 | 24.775 | 0.886464 | 0.152858 | -0.08071 | 0
C5Cr5Fe90 | 18.695 | 0.394398 | 0.122521 | -0.16677 | 0
Fe64Cr3Mo10P10C10B3 | 25.111 | 1.186793 | 0.105374 | -0.1172 | 2.5
Fe74.25B14.85Si9.9Nb1 | 22.9093 | 0.779284 | 0.020473 | -0.05278 | 0.5
La55Al25Ni5Cu15 | 8.965 | 1.109739 | 0.344944 | -0.2034 | 4
Fe72.0C7.0Si3.3B5.0P8.7Ga4.0 | 21.72188 | 1.026225 | 0.095966 | -0.12069 | 2
C16Co68W16 | 33.416 | 0.848677 | 0.130117 | -0.12796 | 0
Ce15Cu25Mg60 | 9.32 | 0.937637 | 0.305131 | -0.13963 | 0
Ni59Zr16Ti13Si3Sn2Nb7 | 19.461 | 1.23933 | 0.150957 | -0.04464 | 5
Zr48Nb8Cu14Ni12Be18 | 17.553 | 1.392715 | 0.197932 | -0.12727 | 8
Pd81.5Cu2Si16.5 | 21.585 | 0.542261 | 0.311521 | 0.06161 | 2
Ca30Mg25Cu45 | 10.629 | 1.067094 | 0.342919 | -0.25631 | 2.5
Fe68.3C6.9Si2.5B6.7P8.8Cr2.2Mo2.5Al2.1 | 22.90742 | 1.189404 | 0.096592 | -0.11904 | 4
B10Fe65Ni25 | 18.27 | 0.856841 | 0.158637 | -0.0138 | 0
Al25Cu50Mn25 | 12.525 | 1.039721 | 0.265092 | -0.09195 | 0
B8Fe20Mn72 | 16.264 | 0.760469 | 0.022143 | -0.11754 | 0
C8Cr20Fe72 | 22.436 | 0.760469 | 0.118774 | -0.17429 | 0
Fe15Pd68.5Si16.5 | 21.313 | 0.841027 | 0.046931 | 0.078495 | 0
Al89Ce6V5 | 10.993 | 0.422306 | 0.218153 | -0.17981 | 0
Fe72W1Y5B22 | 21.856 | 0.765469 | 0.019446 | -0.06314 | 3
B6Cr20Fe74 | 17.312 | 0.71351 | 0.025019 | 0.052984 | 0
Cu40Zr40Ag10Al10 | 15.84 | 1.19355 | 0.236364 | -0.12537 | 3
Ca50Mg25Cu25 | 9.715 | 1.039721 | 0.322511 | -0.23225 | 9
Hf2Zr46Cu36Al8Ag8 | 16.646 | 1.207355 | 0.218732 | -0.16386 | 25
Al94Mn2Ni4 | 11.01 | 0.265158 | 0.115432 | -0.08561 | 0
Cu43Zr43Ag7In7 | 15.6822 | 1.098111 | 0.243817 | -0.13131 | 5
Ca58Mg18Cu24 | 9.6574 | 0.967113 | 0.332715 | -0.24447 | 6
Ni15Ti85 | 18.475 | 0.422709 | 0.128342 | -0.10725 | 0
Al75Ce10Fe15 | 10.645 | 0.730588 | 0.209929 | -0.19036 | 0
Ti43.15Zr9.59Cu36.24Ni9.06Sn1.96 | 16.52591 | 1.249971 | 0.23044 | -0.11221 | 3
Cu20Mg40Nd40 | 8.94 | 1.05492 | 0.292576 | -0.13854 | 0
Si5Ti95 | 20.275 | 0.198515 | 0.109524 | 0.104651 | 0
Cu30La50Mg20 | 8.82 | 1.029653 | 0.361667 | -0.20405 | 0
C14Fe78W8 | 28.264 | 0.671114 | 0.130383 | -0.15142 | 0
Ca40Mg25Cu35 | 10.172 | 1.080528 | 0.334416 | -0.24647 | 4
Al68.6Mn17.4Si14 | 16.665 | 0.838068 | 0.092685 | 0.028965 | 0
Al88Co3Ni9 | 11.45 | 0.434405 | 0.115398 | -0.08249 | 0
B25Mo60Si15 | 41.63 | 0.937637 | 0.082218 | 0.016393 | 0
Al45Ge40V15 | 13.935 | 0.725845 | 0.027174 | -0.00617 | 0
Sm55Al25Co20 | 10.59 | 0.997272 | 0.18098 | -0.1931 | 4
B16Cu20Fe64 | 19.452 | 0.900724 | 0.27686 | -0.00742 | 0
Al87.5Ca10Fe2.5 | 10.5605 | 0.43932 | 0.202261 | -0.23551 | 0
Be25Si15Ti60 | 20.7375 | 0.937637 | 0.201461 | 0.013199 | 0
Ce20Cu5Mg75 | 8.28 | 0.687436 | 0.272606 | -0.09197 | 0
Cu30Mg30Y40 | 11.1 | 1.0889 | 0.285388 | -0.13628 | 0
Pd71.5Cu12Si16.5 | 21.295 | 0.791593 | 0.312039 | 0.060278 | 2
Al75Ce5Co20 | 11.54 | 0.687436 | 0.209854 | -0.19622 | 0
La62Al14Cu13.34Ag2.66Ni4Co4 | 8.78812 | 1.194343 | 0.357067 | -0.20661 | 16
Al89Co4Ni7 | 11.375 | 0.418618 | 0.115784 | -0.08166 | 0
Cu60Zr33Ti7 | 16.099 | 0.858502 | 0.248019 | -0.16324 | 3
Ni59Zr19Ti11Si2Sn3Nb6 | 19.017 | 1.221884 | 0.1512 | -0.03583 | 3
Al40Ni10Zr50 | 16.5 | 0.943348 | 0.119448 | -0.1354 | 0
Ca65Mg20Cu15 | 9.2495 | 0.886464 | 0.312307 | -0.21962 | 2
Ni60Nb35Zr5 | 20.75 | 0.82372 | 0.202446 | -0.09889 | 1.5
Zr52.25Al19Co19Cu4.75Ag5 | 17.27075 | 1.264769 | 0.247567 | -0.10882 | 16
Ca50Mg20Zn5Cu25 | 9.6475 | 1.164821 | 0.347879 | -0.26121 | 10
Al88Co10Fe2 | 11.312 | 0.420992 | 0.043328 | 0.075156 | 0
Ag46.2Mg15.4Ca38.4 | 9.83592 | 1.012387 | 0.254329 | -0.27928 | 0.3
C18Mo12Ni70 | 35.26 | 0.812768 | 0.213245 | 0.028349 | 0
C14Co50Mo36 | 35.76 | 0.989624 | 0.146228 | -0.12157 | 0
Ni4Zr48Cu32Al8Ag8 | 16.72 | 1.249796 | 0.225242 | -0.13801 | 30
Cu60Zr20Hf10Ti10 | 16.48 | 1.0889 | 0.240602 | -0.10622 | 3
Cu40Hf10Ni50 | 16.39 | 0.943348 | 0.27935 | -0.18891 | 0
Al10Cu86Nd4 | 12.62 | 0.488721 | 0.368632 | -0.24247 | 0
Cu95Zr5 | 13.495 | 0.198515 | 0.247312 | -0.17647 | 0
Cu15La15Mg70 | 9 | 0.818808 | 0.303431 | -0.12494 | 0
Cu40Zr44Ag8Al8 | 16.24 | 1.131864 | 0.238579 | -0.13523 | 15
Ni61Zr28Nb7Al4 | 18.676 | 0.972854 | 0.140133 | -0.15158 | 1
Al89Fe4Ni7 | 11.279 | 0.418618 | 0.116196 | -0.08232 | 0
Fe64Co8Y6B22 | 21.812 | 0.989595 | 0.021122 | -0.05818 | 2.5
Ni60Nb30Zr10 | 20.46 | 0.897946 | 0.192069 | -0.10966 | 2
Ti50Zr15Cu9Ni8Be18 | 16.486 | 1.358579 | 0.186467 | -0.07476 | 6
Mg65Cu25Er10 | 10.92 | 0.856841 | 0.302837 | -0.08618 | 3
Co9Ni74P17 | 14.2948 | 0.740766 | 0.114871 | 0.043252 | 0
Ag58Cu32Fe10 | 12.126 | 0.910819 | 0.201074 | 0.004009 | 0
Ca65Li14.54Mg12.46Zn8 | 7.65272 | 1.021935 | 0.280743 | -0.18309 | 2
Al65Cr15Si20 | 20.07 | 0.886464 | 0.084577 | 0.054927 | 0
Fe48Cr15Mo14Er2C15B6 | 33.887 | 1.443742 | 0.093434 | -0.05194 | 8
Cu76Fe24 | 13.268 | 0.55108 | 0.278351 | -0.01877 | 0
Nd55Al25Co20 | 9.82 | 0.997272 | 0.18098 | -0.20557 | 2
Zr51.15Al18.6Co18.6Cu4.65Ag7 | 17.14505 | 1.297445 | 0.246309 | -0.10595 | 14
B6Cr24Fe70 | 17.58 | 0.760985 | 0.02498 | 0.053208 | 0
Ag32Cu66Fe2 | 12.538 | 0.7171 | 0.192125 | 0.006307 | 0
Al88Fe10Ni2 | 11.14 | 0.420992 | 0.119016 | -0.07835 | 0
Pd79Cu3Ag3Si10P5 | 18.424 | 0.776659 | 0.226501 | 0.061862 | 5
Fe69.12Mo3.84B23.04Dy4 | 22.88496 | 0.847419 | 0.117261 | -0.05672 | 1
Fe65Mo14C15B6 | 32.76 | 1.008637 | 0.134108 | -0.14628 | 1.5
Mg70Ni15Nd15 | 9.735 | 0.818808 | 0.252248 | -0.10794 | 1.5
Al50La15Ni35 | 12.315 | 0.998579 | 0.269363 | -0.22358 | 0
Nb20Si10Ti70 | 23.47 | 0.801819 | 0.100962 | 0.049383 | 0
Ag46.2Mg23.1Ca23Cu7.7 | 10.2009 | 1.230695 | 0.170887 | -0.25004 | 2
B13C12Ni75 | 32 | 0.735422 | 0.101631 | 0.089349 | 0
Fe71Mo1Y6B22 | 21.842 | 0.791133 | 0.020985 | -0.06602 | 2.5
Ho35Y21Al24Co20 | 14.152 | 1.359569 | 0.135814 | -0.17117 | 5
Al20Ni60Zr20 | 16.66 | 0.950271 | 0.118919 | -0.13018 | 0
Fe71.28Nb3.96B19.8Si3.96Y1 | 22.89984 | 0.863763 | 0.019125 | -0.0585 | 2
Mg60.5Cu28.5Gd11 | 10.097 | 0.90458 | 0.31463 | -0.11076 | 8
Au46Ag5Cu29Si20 | 20.154 | 1.187861 | 0.229513 | -0.09206 | 1
Al70Nd20Ni10 | 10.63 | 0.801819 | 0.207969 | -0.18206 | 0
Cu47Zr43Al7Ag3 | 16.275 | 1.009113 | 0.243012 | -0.15119 | 5
Al58Cr20Si22 | 21.35 | 0.970937 | 0.08 | 0.051746 | 0
B4Cu1Fe95 | 15.241 | 0.223535 | 0.27805 | -0.01645 | 0
Zr65Al8.7Cu14.4Ni11.9 | 18.5141 | 1.02482 | 0.190333 | -0.16571 | 4
Al50Ni10Zr40 | 15.47 | 0.943348 | 0.118389 | -0.125 | 0
Ce70Al10Cu10Ni10 | 7.95 | 0.940448 | 0.337343 | -0.23451 | 3
Ca65Mg15Cu20 | 9.4695 | 0.886464 | 0.332715 | -0.24447 | 4
Cu46Zr54 | 17.366 | 0.689944 | 0.247312 | -0.17647 | 2
La55Al25Cu20 | 8.76 | 0.997272 | 0.314815 | -0.22505 | 3
B16Cu15Fe69 | 19.487 | 0.833815 | 0.276947 | -0.00808 | 0
Ni95Si5 | 18.85 | 0.198515 | 0.22381 | -0.00262 | 0
B6Fe84P10 | 14.656 | 0.54552 | 0.071527 | -0.08577 | 0
Co12.5Ni68.5P19 | 13.9286 | 0.83463 | 0.117784 | 0.039473 | 0
B3Fe85Nb12 | 16.446 | 0.497769 | 0.018446 | -0.06207 | 0
La55Al25Ni5Cu10Co5 | 9.12 | 1.205216 | 0.330935 | -0.18987 | 9
Mg95Zn5 | 8.6325 | 0.198515 | 0.196532 | -0.11486 | 0
Al86Co10Fe4 | 11.374 | 0.488721 | 0.04451 | 0.073572 | 0
Ag25Cu25Fe50 | 13 | 1.039721 | 0.25 | -0.00974 | 0
La62Cu24Al10.5Mg3.5 | 8.478 | 0.992873 | 0.378153 | -0.2171 | 10
C16Co48Cr36 | 31.956 | 1.013313 | 0.108614 | -0.17628 | 0
Mg92.5Nd7.5 | 8.58 | 0.266384 | 0.244541 | -0.06939 | 0
Al8B14Co78 | 20.492 | 0.671114 | 0.041667 | 0.083756 | 0
La62.5Al12.5Ag5Cu17.5Co2.5 | 8.5375 | 1.100711 | 0.358768 | -0.22454 | 8
Cu59.4Zr29.7Ti9.9Sn1 | 15.9397 | 0.944968 | 0.181389 | -0.03998 | 5
B10Cu15Fe75 | 17.315 | 0.730588 | 0.277474 | -0.01206 | 0
Al87Cu8V5 | 11.497 | 0.473003 | 0.238005 | -0.08229 | 0
Al10Ce4Cu86 | 12.556 | 0.488721 | 0.384752 | -0.25078 | 0
Ca50Mg20Zn5Cu25 | 9.6475 | 1.164821 | 0.347879 | -0.26121 | 10
B12Fe83Ni5 | 18.314 | 0.558872 | 0.158698 | -0.0142 | 0
Ce60Al20Co20 | 8.68 | 0.950271 | 0.2 | -0.21815 | 1
B4Fe95Ni1 | 15.282 | 0.223535 | 0.159444 | -0.01908 | 0
Ni59Zr15Ti13Si2Sn3Nb8 | 19.087 | 1.246596 | 0.154863 | -0.04605 | 2
Al20Mg50Zn30 | 8.695 | 1.029653 | 0.210868 | -0.08349 | 0
Fe58.8Cr9.8Mo8.82C12.74B5.88Er1.96Pb2 | 30.10104 | 1.338467 | 0.094204 | -0.06961 | 5
Al96Co2Mn2 | 10.86 | 0.19567 | 0.053985 | 0.031579 | 0
Ti41.5Zr2.5Hf5Cu37.5Ni7.5Si1Sn5 | 16.615 | 1.364911 | 0.241979 | -0.08953 | 6
Nb30Si20Ti50 | 27.43 | 1.029653 | 0.101825 | 0.055215 | 0
Al80Ce15Fe5 | 10.075 | 0.612869 | 0.214518 | -0.18336 | 0
Cu47Ti33Zr5Nb6Ni8Si1 | 16.864 | 1.287421 | 0.245815 | -0.10739 | 2
Cu55Zr40Ga5 | 15.8845 | 0.845113 | 0.247761 | -0.15736 | 2
B20Ni77.5Si2.5 | 24.585 | 0.611651 | 0.159794 | 0.029088 | 0
Ce68Al10Cu20Si2 | 8.434 | 0.892637 | 0.339837 | -0.22442 | 3
Al60Ce20Fe20 | 10.28 | 0.950271 | 0.206383 | -0.19569 | 0
Al50Cu50 | 11.9 | 0.693147 | 0.23913 | -0.08262 | 0
Cu20La20Mg60 | 9.1 | 0.950271 | 0.313542 | -0.13978 | 0
B5C15Ni80 | 32.01 | 0.612869 | 0.071225 | 0.118292 | 0
Ca50Mg15Zn10Cu25 | 9.58 | 1.207974 | 0.357976 | -0.26104 | 10
Fe65.28Tb6.72B19.2Si4.8Nb4 | 22.816 | 1.051214 | 0.095538 | -0.10542 | 2
B12Cu1Fe87 | 18.137 | 0.421641 | 0.277448 | -0.01186 | 0
Al80Ce10Mn10 | 10.43 | 0.639032 | 0.210875 | -0.17748 | 0
Fe71.04Tb0.96B19.2Si4.8Nb4 | 22.9888 | 0.878866 | 0.077569 | -0.04647 | 1
Ag7Cu84.5P8.5 | 11.9149 | 0.537996 | 0.206291 | 0.043443 | 0
Al83Cr17 | 12.366 | 0.455886 | 0.026455 | 0.015291 | 0
Ag9Cu82.5P8.5 | 11.8789 | 0.584956 | 0.204029 | 0.039503 | 0
Cu55Ni5Zr30Ti10 | 16.235 | 1.070047 | 0.238031 | -0.15787 | 2
Nb4Zr44Cu36Al8Ag8 | 16.788 | 1.261898 | 0.221116 | -0.15666 | 5
B22C2Ni76 | 26.172 | 0.619921 | 0.142857 | 0.043206 | 0
Mg90Zn10 | 8.565 | 0.325083 | 0.196532 | -0.11486 | 0
Cu75Zr25 | 15.075 | 0.562335 | 0.247312 | -0.17647 | 0
Cu57Zr36Ag7 | 15.818 | 0.87435 | 0.237975 | -0.14194 | 4
Al77Ce10Nb13 | 12.273 | 0.696738 | 0.160484 | -0.07287 | 0
Zr57.66Cu21.39Fe4.65Al9.3Ag7 | 17.33849 | 1.19708 | 0.243202 | -0.13564 | 4
Fe77Mo2P10C4B4Si3 | 19.116 | 0.872457 | 0.090708 | -0.10693 | 2.5
Cu10Ni80Ti10 | 16.94 | 0.639032 | 0.142008 | -0.10696 | 0
Mg80Ni5Y15 | 9.53 | 0.612869 | 0.212732 | -0.04884 | 0
Al40Cu40Ti20 | 13.26 | 1.05492 | 0.243243 | -0.08987 | 0
Al45Ti55 | 15.1 | 0.688139 | 0.016043 | -0.02222 | 0
Ag53.8Mg23.1Ca15.4Cu7.7 | 10.41142 | 1.157525 | 0.143764 | -0.23785 | 0.5
Mg65Cu25Gd10 | 9.93 | 0.856841 | 0.30872 | -0.10243 | 8
Co5Ni78P17 | 14.3348 | 0.644819 | 0.10796 | 0.052002 | 0
Ca60Mg15Cu25 | 9.698 | 0.937637 | 0.340368 | -0.25338 | 1
Al94Nd2Ni4 | 10.888 | 0.265158 | 0.20025 | -0.17458 | 0
Cu43Zr43Ag7Ti7 | 16.763 | 1.098111 | 0.240795 | -0.14132 | 5
Zr62.5Al12.1Cu7.95Ni17.45 | 18.46255 | 1.055241 | 0.160896 | -0.16192 | 7.5
Gd36Al24Co20Y20 | 11.688 | 1.354078 | 0.186212 | -0.17878 | 3
Ni50.4Fe21.6B19.2Si4.8Nb4 | 24.7312 | 1.267705 | 0.167614 | -0.00275 | 2.5
Cu49.4Zr41.99Ti7.41Sn0.6Si0.6 | 17.01817 | 0.966967 | 0.155004 | -0.01354 | 7
Fe52.65Co5.85Cr6Mo14C15B6Er0.5 | 33.3329 | 1.427742 | 0.107768 | -0.09317 | 4
Nb47Si13Ti40 | 26.602 | 0.986606 | 0.099446 | 0.039002 | 0
Nb30Si13Ti57 | 25.225 | 0.946828 | 0.100559 | 0.046646 | 0
Al70Ni20Y10 | 12.07 | 0.801819 | 0.181126 | -0.15765 | 0
Ni25Ti75 | 18.325 | 0.562335 | 0.128342 | -0.10725 | 0
Ti50Ni24Cu20B1Si2Sn3 | 17.812 | 1.240458 | 0.195087 | -0.09203 | 1
Ce70Al15Cu15 | 7.42 | 0.818808 | 0.310638 | -0.22087 | 2
Al25Gd55Ni20 | 11.615 | 0.997272 | 0.26301 | -0.1846 | 3.5
B32C20Co48 | 44.776 | 1.038812 | 0.114583 | -0.13485 | 0
Al75Cr20Si5 | 14.635 | 0.687436 | 0.047619 | 0.029536 | 0
Fe65Co10Ga5P12C4B4 | 17.1463 | 1.171996 | 0.112706 | -0.14919 | 2
Zr63.5Al10.7Cu10.7Ni15.1 | 18.4788 | 1.052109 | 0.173658 | -0.16344 | 6
Fe56.8Co14.2Nb6B23 | 23.2468 | 1.105284 | 0.016605 | -0.04513 | 2
Al86Fe1Ni13 | 11.576 | 0.440988 | 0.114683 | -0.08445 | 0
Ce69.5Al10Cu20Co0.5 | 7.5935 | 0.831509 | 0.340983 | -0.23146 | 10
C16Co74Mo10 | 32.388 | 0.746289 | 0.123819 | -0.14264 | 0
Be10Ti90 | 17.625 | 0.325083 | 0.181818 | -0.00965 | 0
B6Cr16Fe78 | 17.044 | 0.655818 | 0.025055 | 0.052782 | 0
Mg68Ni15Gd10Ag7 | 10.287 | 0.963225 | 0.084664 | -0.19316 | 4
B10Cr20Fe70 | 18.76 | 0.801819 | 0.024516 | 0.055812 | 0
La55Al15Ag10Cu20 | 8.82 | 1.165524 | 0.339181 | -0.22464 | 2
B50C8Ni42 | 40.624 | 0.912982 | 0.137409 | 0.049833 | 0
Ni60Zr20Ti5Nb10Al5 | 18.67 | 1.158215 | 0.147155 | -0.13395 | 2
B5C5Ni90 | 23.23 | 0.394398 | 0.099448 | 0.091558 | 0
Fe68Mo4Y6B22 | 22.508 | 0.892918 | 0.023856 | -0.0625 | 6.5
Ca7.5Mg87.5Zn5 | 8.61975 | 0.460897 | 0.259038 | -0.14103 | 0
Ag53.8Mg7.7Ca30.8Cu7.7 | 10.38524 | 1.091071 | 0.234305 | -0.28921 | 0.3
Tb55Al25Co20 | 11.855 | 0.997272 | 0.151332 | -0.18089 | 3
Al80Cu10La10 | 10.5 | 0.639032 | 0.253704 | -0.19773 | 0
Ti44.1Cu37.044Zr9.8Ni7.056Sn2 | 16.5111 | 1.221871 | 0.23533 | -0.11211 | 2
Co95Si5 | 17.9 | 0.198515 | 0.085714 | 0.005291 | 0
Al10Ni70Ti20 | 16.85 | 0.801819 | 0.123656 | -0.09981 | 0
Ce70Al10Cu17Zn3 | 7.3675 | 0.88636 | 0.3883 | -0.22382 | 3
Al88Cr10Si2 | 12.47 | 0.420992 | 0.044156 | 0.02719 | 0
B16Ni80Si4 | 23.768 | 0.600483 | 0.166667 | 0.026007 | 0
B10Cr18Fe72 | 18.626 | 0.775445 | 0.024547 | 0.05564 | 0
Ca50Mg10Zn15Cu25 | 9.5125 | 1.207974 | 0.369164 | -0.26403 | 2
Ca55Mg20Zn25 | 8.269 | 0.997272 | 0.332852 | -0.19964 | 2
Ag63Cu8Fe29 | 12.169 | 0.852124 | 0.217592 | -0.0004 | 0
La62Al14Cu10Ag2Ni6Co6 | 8.944 | 1.217746 | 0.341257 | -0.2033 | 16
Al4Ce4Cu92 | 12.7 | 0.334221 | 0.396454 | -0.2553 | 0
Cu52.5Zr42.5Ga5 | 16.082 | 0.851732 | 0.247738 | -0.15835 | 2
B6Cr26Fe68 | 17.714 | 0.781294 | 0.024958 | 0.053329 | 0
Ce69Al10Cu20Nb1 | 7.753 | 0.854232 | 0.340722 | -0.23086 | 10
Al92.5Ca2.5Fe5 | 10.80075 | 0.314123 | 0.201243 | -0.23701 | 0
Cu46.4Ag11.6Zr35Ti7 | 16.0482 | 1.159761 | 0.235394 | -0.12185 | 6
Ag61.5Mg23.1Ca15.4 | 10.27282 | 0.925568 | 0.254229 | -0.27555 | 0.5
La62Al14Cu22Ag2 | 8.512 | 0.982987 | 0.378857 | -0.22883 | 5
Fe49Cr15Mo14C17B4Er1 | 34.926 | 1.385405 | 0.094483 | -0.05731 | 4
Zr70Al8Cu16Ni6 | 18.684 | 0.913748 | 0.212719 | -0.1668 | 6
Y6Fe72B22 | 21.62 | 0.738436 | 0.020024 | -0.0672 | 2
Al70Cr15Si15 | 18.095 | 0.818808 | 0.077694 | 0.050147 | 0
Ca45Mg19Cu36 | 10.2075 | 1.042662 | 0.344589 | -0.25821 | 0.5
Al80Cu5V15 | 12.635 | 0.612869 | 0.235852 | -0.08165 | 0
B2Cr20Fe78 | 15.864 | 0.593928 | 0.025522 | 0.050139 | 0
Al83Ce2Cu15 | 10.956 | 0.517462 | 0.24568 | -0.19261 | 0
Al10Ti90 | 17.9 | 0.325083 | 0.016043 | -0.02222 | 0
Ce68Al10Cu20C2 | 9.53 | 0.892637 | 0.375268 | -0.24707 | 2
Ag37Cu6Fe57 | 12.833 | 0.857086 | 0.244633 | -0.00813 | 0
Al87Fe6Ni7 | 11.341 | 0.476111 | 0.117226 | -0.08087 | 0
Al89Co3Ni8 | 11.385 | 0.41097 | 0.115385 | -0.08252 | 0
Ti45Cu37.8Zr10Ni7.2 | 16.7052 | 1.146767 | 0.23091 | -0.11746 | 1
Cu40Mg20Nd40 | 9.82 | 1.05492 | 0.340611 | -0.19812 | 0
Al8Cu86Nd6 | 12.548 | 0.500571 | 0.372294 | -0.24386 | 0
La62Al14Cu16.66Ag3.34Ni2Co2 | 8.63188 | 1.140226 | 0.370706 | -0.21006 | 16
Co70Si30 | 26.4 | 0.610864 | 0.085714 | 0.005291 | 0
Y36Sc20Al24Co10Ni10 | 13.212 | 1.492707 | 0.163124 | -0.10972 | 25
Al40Mn25Si35 | 25.15 | 1.080528 | 0.100611 | 0.042854 | 0
Ag26Cu44Fe30 | 12.842 | 1.072662 | 0.238243 | -0.00624 | 0
Cu55Ni5Zr30Ti10 | 16.235 | 1.070047 | 0.238031 | -0.15787 | 2
Ca45Mg25Cu30 | 9.9435 | 1.067094 | 0.329004 | -0.24007 | 6
Pd2Zr48Cu34Al8Ag8 | 16.614 | 1.201458 | 0.215705 | -0.15346 | 30
Al50Cu10La40 | 9.18 | 0.943348 | 0.263889 | -0.20242 | 0
Fe70Mo2Y6B22 | 22.064 | 0.829826 | 0.021944 | -0.06485 | 3.5
Al88Co11Ni1 | 11.37 | 0.401345 | 0.118389 | -0.07606 | 0
B3Fe83P14 | 13.0436 | 0.535106 | 0.071831 | -0.08757 | 0
Zr70Al8Cu11Ni11 | 18.889 | 0.937331 | 0.184585 | -0.16738 | 8
Al98.9Ti1.1 | 10.788 | 0.060548 | 0.016043 | -0.02222 | 0
Ni59Zr20Ti16Si5 | 19.85 | 1.076191 | 0.139011 | -0.12636 | 2
C22Fe74W4 | 34.712 | 0.684681 | 0.127402 | -0.1572 | 0
Mg64.5Cu24.5Gd11 | 9.921 | 0.870228 | 0.308372 | -0.10194 | 6
Al10Cu84Nd6 | 12.5 | 0.54552 | 0.368206 | -0.24231 | 0
Mg40Ni40Y20 | 12.64 | 1.05492 | 0.232877 | -0.13781 | 0
Cu50Zr42.5Ti7.5 | 16.8775 | 0.904502 | 0.247918 | -0.16511 | 5
Mg60Ni23.6Y0.75La15.65 | 10.35065 | 0.974218 | 0.28808 | -0.14465 | 4
B4Fe91V5 | 15.698 | 0.364364 | 0.076919 | 0.060205 | 0
Ti2Zr46Cu36Al8Ag8 | 16.51 | 1.207355 | 0.23926 | -0.13549 | 10
Mg59Cu31Gd10 | 10.194 | 0.904629 | 0.318003 | -0.11544 | 4
Al84Co12Fe4 | 11.484 | 0.529644 | 0.044156 | 0.074047 | 0
Al86Fe12Si2 | 11.862 | 0.46238 | 0.062591 | 0.066667 | 0
Al65Cu15V20 | 13.48 | 0.886464 | 0.234234 | -0.08117 | 0
Al30Mg40Zn30 | 8.895 | 1.0889 | 0.217846 | -0.06846 | 0
Al82Mn8Ni10 | 11.55 | 0.595047 | 0.119659 | -0.08687 | 0
B7.5Fe82.5Si10 | 20.155 | 0.583235 | 0.019056 | -0.05221 | 0
Ti34Zr11Cu47Ni8 | 16.201 | 1.166514 | 0.232443 | -0.12176 | 4.5
Mg70Ni20La10 | 10.16 | 0.801819 | 0.288426 | -0.13499 | 0.4
Ag38.4Mg38.4Ca23.2 | 9.65896 | 1.074019 | 0.253247 | -0.23664 | 1.1
Zr45Ti21Ni34 | 19.225 | 1.05386 | 0.125152 | -0.15519 | 0.68
La61.4Al15.9Cu11.35Ni11.35 | 9.00855 | 1.085803 | 0.336926 | -0.22512 | 10.5
Mg75Ni15Nd10 | 9.815 | 0.730588 | 0.25182 | -0.10588 | 2.8
Ag50Mg19.2Ca23.1Cu7.7 | 10.29953 | 1.199341 | 0.180502 | -0.25607 | 1.2
Zr61.5Al10.7Cu13.65Ni14.15 | 18.28185 | 1.086636 | 0.18307 | -0.16285 | 5.5
Mg65Cu7.5Ni7.5Ag5Zn5Gd7.5Y2.5 | 9.895 | 1.254614 | 0.177408 | -0.15916 | 13
Mg65Cu7.5Ni7.5Ag5Zn5Gd2.5Y7.5 | 9.965 | 1.254614 | 0.172245 | -0.1587 | 9.5
Mg80Ni10Nd10 | 9.39 | 0.639032 | 0.249393 | -0.09404 | 0.6
Cu45.5Mg31.8Ca22.7 | 10.66341 | 1.059224 | 0.33517 | -0.24735 | 1.25
Mg59.5Cu22.9Ag6.6Gd11 | 10.0222 | 1.068669 | 0.195788 | -0.19186 | 27

## test
bmg_alloy | delta_h_mix | delta_s_mix | delta_d | delta_e | actual_d_max | predicted_d_max
Co14Ni69P17 | 14.2448 | 0.832522 | 0.120912 | 0.035354 | 0 | 0.020728
C14Fe66W20 | 30.808 | 0.871384 | 0.140202 | -0.13251 | 0 | 0.004439
Cu15La30Mg55 | 8.64 | 0.97457 | 0.308631 | -0.13264 | 0 | 1.767563
Al87.5Ca2.5Ni10 | 11.29575 | 0.43932 | 0.212787 | -0.24264 | 0 | -0.00816
B36C8Co56 | 35.472 | 0.894551 | 0.114583 | -0.1352 | 0 | -0.02898
Cu45Zr45Ag7Al3 | 16.457 | 1.010002 | 0.239581 | -0.14401 | 7 | 7.922608
Al86Co10Mn4 | 11.35 | 0.488721 | 0.048744 | 0.051746 | 0 | -0.01131
Cu60Ni20Zr20 | 15.5 | 0.950271 | 0.216398 | -0.17711 | 0 | 2.542456
Al20Cu10La70 | 7.86 | 0.801819 | 0.294444 | -0.21615 | 0 | 0.702615
Cu33.3Mg33.3Ca33.3 | 10.09989 | 1.098513 | 0.322511 | -0.23225 | 3 | 4.264873
B4Fe86Mo10 | 17.468 | 0.488721 | 0.018217 | -0.04498 | 0 | -7.6e-05
Al70Ni10Zr20 | 13.41 | 0.801819 | 0.116265 | -0.10476 | 0 | 0.034469
C10Cr15Fe75 | 23.925 | 0.730588 | 0.119931 | -0.17196 | 0 | 0.000181
Nb40Si5Zr55 | 24.78 | 0.845113 | 0.102894 | 0.102362 | 0 | 0.030995
Ce5Cu5Mg90 | 8.76 | 0.394398 | 0.271221 | -0.08982 | 0 | 0.020977
Al90Fe5Ni5 | 11.18 | 0.394398 | 0.116657 | -0.08167 | 0 | -0.00105
Ag42Fe58 | 12.75 | 0.680292 | 0.113402 | -0.0266 | 0 | 0.025848
Al6Cu88Nd6 | 12.596 | 0.450103 | 0.376382 | -0.24541 | 0 | 0.011962
La62.0Al15.6Cu11.2Ni11.2 | 8.9688 | 1.076608 | 0.337683 | -0.22606 | 11 | 5.342555
C18Co74Mo8 | 33.768 | 0.73354 | 0.122166 | -0.14419 | 0 | -0.01871
B10Fe85Mo5 | 18.53 | 0.518186 | 0.014542 | -0.04929 | 0 | 0.004722
Ca65Mg15Cu20 | 9.4695 | 0.886464 | 0.332715 | -0.24447 | 4 | 2.218034
Al89Co5Ni6 | 11.365 | 0.422306 | 0.116174 | -0.08082 | 0 | 0.002395
Fe62Co10Y6B22 | 21.86 | 1.028553 | 0.021436 | -0.05677 | 2.5 | 1.813233
Cu14Ni68P18 | 13.6452 | 0.84617 | 0.159453 | 0.017734 | 0 | 0.005491
B6Fe74Ni20 | 16.652 | 0.71351 | 0.159144 | -0.01711 | 0 | 0.040444
Dy46Al24Co18Fe2Y10 | 12.006 | 1.316874 | 0.170923 | -0.16337 | 5 | 6.712965
Zr48Cu40Al7Ag5 | 16.634 | 1.054756 | 0.241603 | -0.14711 | 10 | 5.419182
Al20Cu70Ti10 | 13.18 | 0.801819 | 0.243243 | -0.08987 | 0 | 0.075788
Ag30.8Mg30.8Ca30.7Cu7.7 | 9.78741 | 1.285399 | 0.180007 | -0.24965 | 2 | 2.208642
Fe76Mo2Ga2P10C4B4Si2 | 18.5878 | 0.931062 | 0.089076 | -0.10727 | 4 | 2.709813
Cu47Ti33Nb11Ni8Si1 | 17.154 | 1.21163 | 0.254961 | -0.0978 | 0.5 | 4.79993
Co10Ni68.5P21.5 | 13.5396 | 0.819899 | 0.113212 | 0.045379 | 0 | 0.010835
Ce70Al10Cu20 | 7.54 | 0.801819 | 0.341844 | -0.23375 | 2 | 6.502856
Zr70Al8Cu6Ni16 | 19.094 | 0.913748 | 0.15645 | -0.16796 | 8 | 0.754343
Al90Co4Fe6 | 11.106 | 0.392384 | 0.047619 | 0.069364 | 0 | -0.02001
Ca50Mg25Zn15Cu10 | 8.8525 | 1.207974 | 0.341417 | -0.22664 | 8 | 5.967731
Zr61.38Cu22.77Fe4.95Al9.9Ag1 | 17.72807 | 1.06031 | 0.247616 | -0.14953 | 4 | 4.170828
Cu45.5Mg18.1Ca36.4 | 10.64012 | 1.035528 | 0.353284 | -0.26796 | 3 | 1.366263
Fe67.68Mo3.76B22.56Dy6 | 22.63944 | 0.892286 | 0.125602 | -0.0867 | 3 | 1.784627
Fe74Mo4Ga2P10C4B4Si2 | 19.0318 | 0.995822 | 0.090708 | -0.10522 | 1.5 | 2.27302
Al10Ce10Cu80 | 12.1 | 0.639032 | 0.383452 | -0.25028 | 0 | -0.01535
Ti40Zr10Cu40Pd10 | 16.42 | 1.19355 | 0.260563 | -0.08108 | 4 | 3.027709
Al5Mg85Zn10 | 8.665 | 0.518186 | 0.19936 | -0.10862 | 0 | -0.00832
Cu10Ti90 | 18.14 | 0.325083 | 0.251337 | -0.10465 | 0 | 0.04777
Cu75Ti8Zr17 | 14.891 | 0.719053 | 0.248605 | -0.15249 | 0 | 0.673166
Al86Fe4Ni10 | 11.474 | 0.488721 | 0.116265 | -0.08222 | 0 | 0.006227
Al12B6Fe82 | 15.6 | 0.585966 | 0.050879 | 0.067833 | 0 | 0.011434
Ni59Zr11Ti16Si2Sn3Nb9 | 19.076 | 1.247469 | 0.156526 | -0.0566 | 2 | 2.447768
Al86Cr14 | 12.072 | 0.404963 | 0.026455 | 0.015291 | 0 | -0.00796
Ca60Mg20Zn20 | 8.328 | 0.950271 | 0.324675 | -0.19355 | 4 | 4.106716
Al97.1Ti2.9 | 10.932 | 0.131249 | 0.016043 | -0.02222 | 0 | -0.03039
Cu43Zr43Al7Ag7 | 16.203 | 1.098111 | 0.239276 | -0.13838 | 8 | 12.16627
Cu45.5Mg27.3Ca27.2 | 10.65576 | 1.066856 | 0.340368 | -0.25338 | 1.5 | 2.488821
Ca65Li9.69Mg8.31Zn17 | 7.80767 | 1.014142 | 0.331547 | -0.21333 | 3 | 3.606656
Ca65Li7.54Mg6.46Zn21 | 7.87622 | 0.979624 | 0.349296 | -0.22278 | 2 | 6.436146
La66Al14Cu20 | 8.276 | 0.871384 | 0.341176 | -0.23627 | 2 | 5.923226
Ca65Mg10Cu25 | 9.6895 | 0.856841 | 0.353123 | -0.26778 | 2 | 0.882262
Al94Ce2V4 | 11.08 | 0.265158 | 0.21789 | -0.17973 | 0 | -0.03589
C22Fe70W8 | 35.56 | 0.784839 | 0.131062 | -0.15011 | 0 | -0.02733
Mg65Cu15Ag10Y4Gd6 | 9.806 | 1.092395 | 0.271589 | -0.10026 | 8 | 7.384745
B17Fe80P3 | 19.5592 | 0.584944 | 0.070486 | -0.07967 | 0 | 0.030029
La65Al10Ag5Cu20 | 8.35 | 0.981942 | 0.370413 | -0.24008 | 5 | 5.711767
Fe78Mo1P10C4B4Si3 | 18.894 | 0.832817 | 0.089893 | -0.10795 | 1.5 | 1.637846
La62.5Al12.5Ag5Cu20 | 8.46 | 1.025357 | 0.365318 | -0.23326 | 6 | 5.826571
Ca47.5Mg22.5Cu30 | 9.93925 | 1.050423 | 0.332715 | -0.24447 | 6 | 4.180713
Ca60Mg20Cu20 | 9.478 | 0.950271 | 0.322511 | -0.23225 | 4 | 3.334525
La32Ce32Al16Ni5Cu5Co10 | 8.623 | 1.552283 | 0.258703 | -0.17341 | 10 | 7.795645
Al67Ce18Fe15 | 10.229 | 0.861552 | 0.209237 | -0.19141 | 0 | 0.234234
Al86Fe6Ni8 | 11.406 | 0.500571 | 0.117259 | -0.08082 | 0 | 0.00583
Cu60Hf25Ti15 | 17.04 | 0.937637 | 0.309068 | -0.15502 | 4 | 4.365881
Mg60Ni23.6Y1La15.4 | 10.3634 | 0.981417 | 0.287126 | -0.14384 | 3 | 1.036562
Al94Nd6 | 10.484 | 0.226968 | 0.196507 | -0.17091 | 0 | -0.04865
B30Ni66Si4 | 28.36 | 0.764187 | 0.160303 | 0.028862 | 0 | 0.027891
Fe58.8Cr9.8Mo8.82C12.74B5.88Er1.96Ni2 | 30.34964 | 1.338467 | 0.136537 | -0.14335 | 8 | 7.892906
Ag48Fe52 | 12.6 | 0.692347 | 0.113402 | -0.0266 | 0 | 0.02517
Al93Ce2Mn5 | 10.721 | 0.295518 | 0.214199 | -0.17857 | 0 | -0.03991
Zr65.5Al5.6Ni6.5Cu22.4 | 18.4066 | 0.951356 | 0.218838 | -0.16907 | 3 | 3.776216
Ni59Zr18Ti11Si2Sn3Nb7 | 19.075 | 1.232353 | 0.153886 | -0.03805 | 2 | 2.843848
Co48Cr15Mo14C15B6Er2 | 35.039 | 1.443742 | 0.087111 | -0.043 | 10 | 4.503791
B28Ni69Si3 | 27.374 | 0.717661 | 0.158675 | 0.029583 | 0 | 0.041812
B10Cu1Fe89 | 17.413 | 0.380025 | 0.277598 | -0.01301 | 0 | 0.031093
C14Fe74W12 | 29.112 | 0.752505 | 0.133681 | -0.14505 | 0 | -0.00208
Al65Ge15Mn20 | 8.935 | 0.564577 | 0.06599 | -0.01899 | 0 | -0.043
Al2Cu92Nd6 | 12.692 | 0.323756 | 0.384558 | -0.24847 | 0 | 0.001506
Co50.4Fe21.6B19.2Si4.8Nb4 | 24.2272 | 1.267705 | 0.031462 | -0.03035 | 3.5 | 3.240282
Al60Ni10Zr30 | 14.44 | 0.897946 | 0.117329 | -0.11479 | 0 | 0.009066
Hf4Zr44Cu36Al8Ag8 | 16.736 | 1.261898 | 0.222599 | -0.16424 | 20 | 12.94604
Cu47Zr43Al7Be3 | 16.1745 | 1.009113 | 0.241977 | -0.15726 | 6 | 7.140554
Fe70Co2Y6B22 | 21.668 | 0.829826 | 0.020277 | -0.06428 | 2 | 3.381956
Ca55Mg18Zn27 | 8.242 | 0.990994 | 0.339394 | -0.20446 | 0.5 | 5.250903
Sm40Y15Al25Co20 | 11.025 | 1.319545 | 0.171108 | -0.18752 | 3 | 3.480426
Mg95.5Mn2Y2.5 | 8.8575 | 0.214434 | 0.173128 | 0.021171 | 0 | -0.01944
Al12B10Fe78 | 17.048 | 0.67849 | 0.050434 | 0.070402 | 0 | 0.017799
Cu45Zr48Al7 | 16.724 | 0.897782 | 0.24628 | -0.16363 | 5 | 4.012577
B10Co80Si10 | 22.98 | 0.639032 | 0.085714 | 0.000585 | 0 | 0.052242
Ca65Li9.96Mg8.54Zn16.5 | 7.79903 | 1.017163 | 0.329163 | -0.21202 | 5 | 3.288143
Fe68Ni4Y6B22 | 21.756 | 0.892918 | 0.043303 | -0.06301 | 1.5 | 3.015397
La62Cu12Ni12Al14 | 9.04 | 1.080501 | 0.340399 | -0.22945 | 12 | 5.608849
Fe49Cr15Mo14C19B2Er1 | 36.026 | 1.349196 | 0.097906 | -0.0641 | 3 | 3.171612
Cu46Zr42Al7Y5 | 16.165 | 1.057488 | 0.23059 | -0.17088 | 10 | 5.915509
B13Fe85Si2 | 19.234 | 0.48161 | 0.012182 | -0.05383 | 0 | 0.001022
B24C4Ni72 | 28.584 | 0.707786 | 0.136914 | 0.050426 | 0 | 0.039144
Cu30Ti70 | 17.02 | 0.610864 | 0.251337 | -0.10465 | 0 | 0.030717
Al50Ge30V20 | 12.19 | 0.707765 | 0.027174 | -0.00617 | 0 | 0.00199
B10Co82Si8 | 22.3 | 0.595047 | 0.085714 | 0.000687 | 0 | 0.055227
B36C16Co48 | 42.576 | 1.013313 | 0.114583 | -0.13369 | 0 | -0.04895
Ce15Cu5Mg80 | 8.44 | 0.612869 | 0.27209 | -0.09117 | 0 | 0.117249
Cu26.7Pd56.8Si16.5 | 20.8687 | 0.971154 | 0.313055 | 0.057649 | 0 | 0.209819
Ag50Mg11.5Ca30.8Cu7.7 | 10.28644 | 1.15544 | 0.220702 | -0.27961 | 1 | 1.069867
Ag15Cu49Fe36 | 13.082 | 1.001904 | 0.25345 | -0.0108 | 0 | 0.095953
Fe64Cr10Mo9C15Er2 | 30.27 | 1.095406 | 0.097989 | -0.08403 | 5 | 1.920582
Al12B14Ni74 | 21.012 | 0.752505 | 0.134395 | -0.01825 | 0 | 0.068264
Cu47Ti33Zr11Si1Ni6Sn2 | 16.312 | 1.256616 | 0.243609 | -0.11258 | 6 | 4.692394
Hf48Cu29.25Ni9.75Al13 | 19.13975 | 1.204072 | 0.292588 | -0.16412 | 10 | 7.166321
B6Fe89Ni5 | 16.142 | 0.422306 | 0.159246 | -0.01778 | 0 | 0.02372
Al94Ce4Fe2 | 10.554 | 0.265158 | 0.216135 | -0.18086 | 0 | -0.04364
Er50Al24Co20Y6 | 16.442 | 1.179774 | 0.19568 | -0.16659 | 8 | 3.777025
Al65Ge30V5 | 13.795 | 0.641201 | 0.027174 | -0.00617 | 0 | 0.004041
Ni59Zr17Ti16Si2Sn3Nb3 | 18.728 | 1.194383 | 0.138456 | -0.04406 | 1 | 2.294728
Ca65Mg10Zn25 | 8.252 | 0.856841 | 0.356215 | -0.21656 | 2 | 2.098545
Ca70Mg10Cu20 | 9.461 | 0.801819 | 0.34632 | -0.26017 | 1 | 1.088289
Cu46Zr45Al7Y2 | 16.453 | 0.98092 | 0.221942 | -0.1683 | 8 | 11.57437
B6Fe79Nb15 | 17.922 | 0.639593 | 0.02078 | -0.06436 | 0 | 0.023041
B4Cr20Fe76 | 16.588 | 0.659215 | 0.025271 | 0.051564 | 0 | 0.012382
Mg97.5Nd2.5 | 8.66 | 0.116907 | 0.244541 | -0.06939 | 0 | -0.00575
Fe67.2Tb4.8B19.2Si4.8Nb4 | 22.8736 | 1.004232 | 0.091288 | -0.09065 | 3.5 | 2.850252
Mg50Nd40Ni10 | 8.91 | 0.943348 | 0.25182 | -0.10588 | 0 | 2.040234
Fe72Nb4B20Si4 | 23.016 | 0.815921 | 0.017652 | -0.05645 | 2 | 1.300464
Al70Gd20Ni10 | 11.21 | 0.801819 | 0.234705 | -0.15716 | 0 | 0.119634
Ni70Ti30 | 17.65 | 0.610864 | 0.128342 | -0.10725 | 0 | 0.025571
Zr63Al11.4Cu9.3Ni16.3 | 18.4717 | 1.055212 | 0.167206 | -0.16268 | 6.5 | 7.169733
Cu50Mg22.7Ca27.3 | 10.85359 | 1.037602 | 0.349333 | -0.26356 | 1.5 | 1.408487
Mg60Ni23.6La16.4 | 10.3124 | 0.943755 | 0.290929 | -0.14708 | 2.5 | 0.860943
Cu34Zr50Ag8Al8 | 16.714 | 1.117485 | 0.239381 | -0.13886 | 15 | 12.72085
Fe74Nb6Y3B17 | 20.662 | 0.798052 | 0.019625 | -0.06491 | 2 | 2.898523
Ag63Fe37 | 12.225 | 0.658956 | 0.113402 | -0.0266 | 0 | 0.022554
Al94Ce2Fe4 | 10.72 | 0.265158 | 0.215284 | -0.18218 | 0 | -0.04389
Al75Ce15Nb10 | 11.53 | 0.730588 | 0.177837 | -0.10198 | 0 | 0.030109
Be15Si10Ti75 | 20.2375 | 0.730588 | 0.193488 | 0.003919 | 0 | 0.058022
B15Mo85 | 38.1 | 0.422709 | 0.08134 | 0.028571 | 0 | -0.02585
Mg63.5Cu27.5Gd9 | 10.027 | 0.860108 | 0.31212 | -0.10724 | 4 | 4.486557
Ni55Ti45 | 17.875 | 0.688139 | 0.128342 | -0.10725 | 0 | 0.037252
Co43Fe20Ta5.5B31.5 | 27.456 | 1.2082 | 0.034986 | -0.05095 | 2 | 1.910468
Y4Fe72B22Hf2 | 21.902 | 0.776627 | 0.019125 | -0.06663 | 3 | 3.158412
Zr64Al10.1Cu11.7Ni14.2 | 18.4958 | 1.045387 | 0.178312 | -0.16413 | 5 | 4.718962
Mg55Zn45 | 8.0925 | 0.688139 | 0.196532 | -0.11486 | 0 | 0.007001
Cu5Mg65Y30 | 9.73 | 0.790987 | 0.220809 | -0.05137 | 0 | 0.137452
C12Mo16Ni72 | 30.744 | 0.784168 | 0.215311 | 0.038105 | 0 | 0.032203
Cu60Hf10Ni30 | 15.57 | 0.897946 | 0.303459 | -0.18835 | 0 | 1.202203
Al88Mn4Ni8 | 11.32 | 0.443307 | 0.116843 | -0.08603 | 0 | 0.002647
Al20B10Co70 | 18.48 | 0.801819 | 0.041667 | 0.082621 | 0 | 0.019328
Ca55Mg10Cu35 | 10.1465 | 0.926507 | 0.362193 | -0.27769 | 0.5 | 0.721344
Al70Ni15Zr15 | 13.22 | 0.818808 | 0.115826 | -0.10068 | 0 | 0.031876
Yb62.5Zn15Mg17.5Cu5 | 8.0925 | 1.033127 | 0.38631 | -0.19821 | 4 | 4.942522
Ca55Mg15Zn30 | 8.2015 | 0.97457 | 0.349206 | -0.21156 | 0.5 | 6.149805
Ni59Zr17Ti11Si2Sn3Nb8 | 19.133 | 1.240832 | 0.156465 | -0.04025 | 2 | 2.779448
B20Co60Si20 | 29.76 | 0.950271 | 0.085714 | -0.00524 | 0 | 0.033896
B16Cu1Fe83 | 19.585 | 0.493918 | 0.277146 | -0.00958 | 0 | 0.028813
Si10Ti85V5 | 22.055 | 0.518186 | 0.055015 | -0.01624 | 0 | 0.035236
Cu40.9Mg22.7Ca36.4 | 10.43772 | 1.070118 | 0.342951 | -0.25634 | 5 | 2.674268
B18Cu1Fe81 | 20.309 | 0.525399 | 0.276995 | -0.00844 | 0 | 0.033271
Cu60Nd40 | 10.7 | 0.673012 | 0.388646 | -0.25 | 0 | -0.00426
Ag40Cu47Fe13 | 12.471 | 0.986606 | 0.210806 | 0.001438 | 0 | -0.15881
Zr54Al15Ni10Cu19Y2 | 17.382 | 1.241346 | 0.206834 | -0.15729 | 5 | 4.934298
Mg92.5Mn7.5 | 9.0375 | 0.266384 | 0.121827 | 0.083916 | 0 | -0.03771
Al94Co2Ni4 | 11.07 | 0.265158 | 0.114932 | -0.0835 | 0 | -0.00673
Sc40Al20Co20Y20 | 14.06 | 1.332179 | 0.120125 | -0.14114 | 3 | 3.062265
Ag40Ce2Cu58 | 12.228 | 0.760699 | 0.348676 | -0.26127 | 0 | 0.114552
Ce67Al10Cu20Nb3 | 8.179 | 0.925663 | 0.338466 | -0.22513 | 5 | 6.313822
Ca63Al32Cu5 | 9.4529 | 0.805488 | 0.229203 | -0.24505 | 2 | 0.555971
La55Al25Ni20 | 9.58 | 0.997272 | 0.272222 | -0.22626 | 3 | 0.9598
Pd77Cu6Si17 | 21.64 | 0.671288 | 0.311859 | 0.060742 | 2 | 1.453816
Cu20Ni50Ti30 | 16.83 | 1.029653 | 0.163484 | -0.10651 | 0 | 0.982912
Fe2Zr48Cu34Al8Ag8 | 16.57 | 1.201458 | 0.240381 | -0.13371 | 10 | 12.29648
La57.6Al17.5Cu12.45Ni12.45 | 9.27365 | 1.141548 | 0.332454 | -0.21965 | 8 | 5.167123
Cu44Zr44Ag6Al6 | 16.324 | 1.060072 | 0.24031 | -0.1431 | 10 | 6.920005
La65Al10Ag5Cu20 | 8.35 | 0.981942 | 0.370413 | -0.24008 | 5 | 5.711767
Al55La35Ni10 | 9.81 | 0.926507 | 0.246795 | -0.20179 | 0 | 0.433237
Al87.5Ca10Ni2.5 | 10.6455 | 0.43932 | 0.205988 | -0.23616 | 0 | -0.02869
Ni59Zr19Ti9Si2Sn3Nb8 | 19.179 | 1.229053 | 0.158899 | -0.03418 | 2 | 2.722576
Ag46.2Mg15.4Ca30.7Cu7.7 | 10.18781 | 1.204818 | 0.208842 | -0.2714 | 0.8 | 1.22379
Al28B30Ni42 | 25.22 | 1.081972 | 0.133614 | -0.02073 | 0 | 0.02702
Ce69Al10Cu20Co1 | 7.647 | 0.854232 | 0.340119 | -0.22919 | 10 | 8.002088
Al6Ce4Cu90 | 12.652 | 0.392384 | 0.392553 | -0.2538 | 0 | -0.00103
Gd55Al25Co20 | 11.415 | 0.997272 | 0.208626 | -0.18089 | 2 | 2.795443
Pd77Cu6Si17 | 21.64 | 0.671288 | 0.311859 | 0.060742 | 2 | 1.453816
B19Fe77P4 | 20.1516 | 0.645545 | 0.070268 | -0.0784 | 0 | 0.041902
C22Fe62W16 | 37.256 | 0.922703 | 0.13829 | -0.13618 | 0 | -0.02577
Al83Fe3Ni14 | 11.703 | 0.535106 | 0.115807 | -0.08287 | 0 | 0.010253
Ce5Mg90Ni5 | 8.965 | 0.394398 | 0.266069 | -0.09001 | 0 | 0.025338
Al84Co14Mn2 | 11.52 | 0.499953 | 0.044776 | 0.066328 | 0 | -0.0166
B10Fe85V5 | 17.87 | 0.518186 | 0.076317 | 0.063785 | 0 | 0.028545
Fe58.05Co6.45Mo14C15B6Er0.5 | 32.9453 | 1.247634 | 0.087226 | -0.09386 | 4 | 3.663869
B10C20Ni70 | 38.04 | 0.801819 | 0.080827 | 0.109557 | 0 | -0.02399
B10Fe83Si7 | 19.968 | 0.57106 | 0.016617 | -0.05278 | 0 | 0.032113
Fe65Cr9Mo8C10B6Er2 | 27.593 | 1.176086 | 0.088343 | -0.06634 | 5 | 2.070204
C18Co72W10 | 34.064 | 0.775445 | 0.124592 | -0.13623 | 0 | -0.01434
Mg74Ni15Gd10Ag1 | 10.131 | 0.783696 | 0.094434 | -0.19149 | 3 | 1.628988
Zr50Cu38Ag12 | 16.834 | 0.968687 | 0.236184 | -0.13564 | 4 | 5.399884
Fe71Mo2Nb3P12C10B2 | 22.8988 | 0.989536 | 0.099463 | -0.12382 | 1 | 1.599311
C12Co68W20 | 30.616 | 0.83857 | 0.133055 | -0.12357 | 0 | 0.0118
Fe58Co14Y6B22 | 21.956 | 1.09311 | 0.022123 | -0.05465 | 2.5 | 2.404583
Hf6Zr42Cu36Al8Ag8 | 16.826 | 1.305066 | 0.226429 | -0.16462 | 15 | 12.80632
Al10Cu60La30 | 10.82 | 0.897946 | 0.390476 | -0.2564 | 0 | 0.07314
Fe43Co5Cr15Mo14C15B6Y2 | 33.837 | 1.604131 | 0.090679 | -0.05115 | 9 | 7.549237
Ca65Li6.46Mg5.54Zn23 | 7.91078 | 0.955291 | 0.357375 | -0.22687 | 2 | 6.945636
B14C16Ni70 | 35.84 | 0.818141 | 0.095784 | 0.095216 | 0 | -0.01185
Cu43Zr43Al7Be7 | 15.9685 | 1.098111 | 0.236377 | -0.15036 | 12 | 9.163954
Al60Gd20Ni20 | 11.86 | 0.950271 | 0.245781 | -0.16811 | 0 | 0.544113
Al83Mn4Ni13 | 11.645 | 0.548637 | 0.116999 | -0.08608 | 0 | 0.010252
Tm39Y16Al25Co20 | 14.291 | 1.328902 | 0.165206 | -0.16448 | 3 | 3.265559
Fe41Co7Cr15Mo14C15B6Y2 | 33.885 | 1.64314 | 0.090416 | -0.05077 | 16 | 7.284563
Ca65Mg20Zn15 | 8.387 | 0.886464 | 0.314162 | -0.18557 | 5 | 1.561103
Zr54.45Al19.8Co19.8Cu4.95Ag1 | 17.52215 | 1.16715 | 0.250077 | -0.11463 | 10 | 7.806491
Fe60Cr10Mo9C13B6Er2 | 30.618 | 1.265743 | 0.093569 | -0.07276 | 8 | 4.202831
Zr57Ti5Al10Cu20Ni8 | 17.971 | 1.224399 | 0.211098 | -0.15804 | 10 | 4.95331
Ca65Mg25Zn10 | 8.4545 | 0.856841 | 0.293135 | -0.16914 | 0.5 | 0.542263
Mg90Ni5Y5 | 9.26 | 0.394398 | 0.212449 | -0.04746 | 0 | 0.009351
Al70Ge25V5 | 13.19 | 0.596246 | 0.027174 | -0.00617 | 0 | -0.00288
Tm55Al25Co20 | 15.155 | 0.997272 | 0.173764 | -0.16107 | 3 | 0.947758
Gd60Ni15Al25 | 11.255 | 0.937637 | 0.256857 | -0.17879 | 4 | 0.663951
Zr55Al20Co20Cu5 | 17.585 | 1.122372 | 0.250704 | -0.11609 | 5 | 5.982579
B24Fe74Si2 | 23.216 | 0.643566 | 0.012453 | -0.05376 | 0 | 0.030207
Al10Mg85Zn5 | 8.8325 | 0.518186 | 0.201874 | -0.1031 | 0 | 0.000912
Fe39Co9Cr15Mo14C15B6Y2 | 33.933 | 1.675379 | 0.090152 | -0.0504 | 10 | 7.209593
Mg95Nd5 | 8.62 | 0.198515 | 0.244541 | -0.06939 | 0 | 0.002209
Al75Gd5Ni20 | 11.965 | 0.687436 | 0.242283 | -0.16468 | 0 | 0.13566
Fe67Mo5Y6B22 | 22.73 | 0.920019 | 0.02481 | -0.06133 | 3.5 | 3.227127
B4Fe93Ni3 | 15.35 | 0.301443 | 0.159436 | -0.01903 | 0 | 0.013204
Mg58.5Cu30.5Gd11 | 10.185 | 0.918614 | 0.317759 | -0.11511 | 8 | 7.57165
Al4Cu88Nd8 | 12.524 | 0.443307 | 0.380292 | -0.24688 | 0 | 0.008319
Ag60Ce3Cu37 | 11.792 | 0.779565 | 0.320026 | -0.26281 | 0 | 0.231136
Al35Cu40Ti25 | 13.66 | 1.080528 | 0.244265 | -0.09169 | 0 | 0.022798
Fe73Mo4Ga3P10C4B4Si2 | 18.9497 | 1.0297 | 0.090327 | -0.10528 | 2 | 1.987075
Ni59Zr20Ti16Sn5 | 17.69 | 1.076191 | 0.13042 | -0.03619 | 1 | 3.180416
C10Co85Si5 | 26.78 | 0.518186 | 0.119171 | -0.15095 | 0 | -0.04004
Fe36Co36B19.2Si4.8Nb4 | 23.8816 | 1.326948 | 0.024762 | -0.03163 | 5 | 4.001648
Al50Cu30Ti20 | 13.02 | 1.029653 | 0.242658 | -0.08883 | 0 | 0.086541
Ce68Al10Cu20B2 | 8.43 | 0.892637 | 0.338385 | -0.22276 | 2 | 6.266251
Al60Ge20V20 | 10.98 | 0.628383 | 0.027174 | -0.00617 | 0 | -0.00639
Ni59Zr21Ti9Si2Sn3Nb6 | 19.063 | 1.207996 | 0.153966 | -0.0295 | 3 | 2.785409
Al70Cu10Ti20 | 12.54 | 0.801819 | 0.241877 | -0.08744 | 0 | 0.34307
B4Fe71Ni25 | 16.098 | 0.718497 | 0.159332 | -0.01834 | 0 | 0.039041
Al84Mn8Ni8 | 11.42 | 0.550573 | 0.11954 | -0.08684 | 0 | 0.007158
B12Cu3Fe85 | 18.123 | 0.497769 | 0.277429 | -0.01172 | 0 | 0.030166
Cu45Zr45Ag5Al5 | 16.445 | 1.01823 | 0.241379 | -0.14804 | 9 | 7.713528
B20C6Ni74 | 29.028 | 0.71351 | 0.127984 | 0.060893 | 0 | 0.036776
Pd79Cu6Si10P5 | 18.478 | 0.73507 | 0.220391 | 0.032032 | 5 | 2.94401
Al92Co4Ni4 | 11.18 | 0.334221 | 0.115732 | -0.08177 | 0 | -0.00208
Zr50Cu43Ag7 | 16.924 | 0.895629 | 0.240289 | -0.15023 | 4 | 4.736764
B2Fe73Ni25 | 15.374 | 0.654553 | 0.159563 | -0.01986 | 0 | 0.041741
C3Si12Zr85 | 27.024 | 0.497769 | 0.100382 | -0.29097 | 0 | -0.14071
La55Al20Ag5Cu20 | 8.79 | 1.122372 | 0.349526 | -0.21324 | 4 | 7.355823
Ce70Al10Cu19Zn1 | 7.4825 | 0.841522 | 0.387862 | -0.23014 | 1 | 0.691723
Fe48Cr15Mo14Er2C15B6 | 33.887 | 1.443742 | 0.093434 | -0.05194 | 8 | 7.083447
Ca55Mg11Zn11Cu23 | 9.47 | 1.152436 | 0.368932 | -0.26733 | 1 | 4.223813
Gd55Ni25Al20 | 11.94 | 0.997272 | 0.272855 | -0.19373 | 2 | 1.3587
Mg65Ni20La15 | 10.04 | 0.886464 | 0.288971 | -0.13765 | 0.5 | 0.443755
B8Fe89Ni3 | 16.798 | 0.41097 | 0.159079 | -0.01668 | 0 | 0.020958
La62Al14Cu18Ag6 | 8.44 | 1.049106 | 0.355637 | -0.23007 | 5 | 5.774004
Ag53.8Mg15.4Ca23.1Cu7.7 | 10.39833 | 1.157525 | 0.191562 | -0.26301 | 0.5 | 1.224724