## Sheet1
| bmg_alloy | delta_h_mix | delta_s_mix | delta_d | delta_e | actual_d_max | rnn_encoding
0 | Al92.0Ni2.0Nd6.0 | 10.614 | 0.323756 | 0.198458 | -0.17283 | 0 | 2.130775e-06
1 | Be20.0Mg24.0Ti10.0Ni8.0Cu8.0Y4.0Zr26.0 | 13.888 | 1.777765 | 0.169138 | -0.12077 | 5 | 5.030409
2 | Al20.0Mn3.0Ni22.0Gd55.0 | 11.82 | 1.089003 | 0.263614 | -0.18392 | 2 | 2.252403
3 | Mg15.4Ca30.8Ag53.8 | 10.04644 | 0.984326 | 0.254448 | -0.28367 | 0.8 | 0.7693875
4 | Ni60.0Zr20.0Nb20.0 | 19.88 | 0.950271 | 0.170483 | -0.13185 | 0.5 | 0.5472478
5 | Al7.0Ni10.5Cu10.5Pr72.0 | 8.8985 | 0.895968 | 0.352914 | -0.23801 | 1.5 | 1.242221
6 | Al60.0Cu40.0 | 11.66 | 0.673012 | 0.23913 | -0.08262 | 0 | 3.629997e-06
7 | Fe14.0Cu55.0Ag31.0 | 12.64 | 0.967133 | 0.217197 | -0.00029 | 0 | 1.964775e-06
8 | Al24.0Sc36.0Co20.0Y20.0 | 13.848 | 1.354078 | 0.122609 | -0.13893 | 3 | 3.037808
9 | Ti50.0Ni50.0 | 17.95 | 0.693147 | 0.128342 | -0.10725 | 0 | 4.759729e-05
10 | Al8.0Ni6.0Cu30.0Zr48.0Ag8.0 | 16.802 | 1.286418 | 0.218297 | -0.13815 | 25 | 27.53862
11 | Al85.0Fe3.0Ni12.0 | 11.573 | 0.497769 | 0.115769 | -0.08292 | 0 | 6.631645e-06
12 | B22.0Fe70.0Ni2.0Y6.0 | 21.688 | 0.829826 | 0.032608 | -0.0649 | 2 | 1.930088
13 | B22.0Fe72.0Y4.0Ta2.0 | 22.112 | 0.776627 | 0.019767 | -0.0652 | 4 | 2.700631
14 | Mg65.0Cu25.0Ho10.0 | 10.63 | 0.856841 | 0.241512 | -0.0902 | 1 | 3.146446
15 | B8.0Mn5.0Fe87.0 | 16.666 | 0.473003 | 0.01114 | -0.05843 | 0 | 8.797968e-07
16 | Al25.0Cu15.0Ag5.0La55.0 | 8.67 | 1.109739 | 0.334831 | -0.20466 | 3 | 3.116216
17 | B10.0Si9.0P5.0Fe76.0 | 20.038 | 0.805332 | 0.078366 | -0.08182 | 2.5 | 2.488329
18 | C20.0Co65.0W15.0 | 36.78 | 0.886464 | 0.129878 | -0.12832 | 0 | 7.873638e-08
19 | Mg40.0Al20.0Zn40.0 | 8.56 | 1.05492 | 0.213208 | -0.07843 | 0 | 9.193535e-06
20 | Al25.0Co20.0Pr55.0 | 9.71 | 0.997272 | 0.215249 | -0.20979 | 5 | 4.147464
21 | B81.5Si6.0Fe12.5 | 45.487 | 0.595457 | 0.036092 | -0.04811 | 0 | 2.280605e-06
22 | Al88.0Mn4.0Co8.0 | 11.24 | 0.443307 | 0.049914 | 0.047337 | 0 | 2.830857e-06
23 | Al8.0Si4.5Ti20.0Ni42.0Cu5.0Zr20.5 | 19.039 | 1.502505 | 0.146508 | -0.11999 | 2 | 2.194937
24 | Al77.0V3.0Cu20.0 | 11.543 | 0.628335 | 0.238354 | -0.08239 | 0 | 2.762333e-06
25 | Be18.0Ti40.0Ni8.0Cu9.0Zr25.0 | 16.716 | 1.440527 | 0.185797 | -0.08564 | 8 | 7.994336
26 | Ti50.0Ni37.0Cu13.0 | 17.417 | 0.979676 | 0.160321 | -0.10657 | 0 | 4.84176e-07
27 | Si25.0Co75.0 | 24.7 | 0.562335 | 0.085714 | 0.005291 | 0 | 6.030152e-07
28 | B2.0Cr16.0Fe82.0 | 15.596 | 0.534183 | 0.025534 | 0.050072 | 0 | 3.188323e-06
29 | Cu55.0Ga2.5Zr42.5 | 16.26975 | 0.78469 | 0.247537 | -0.16684 | 1 | 1.11008
30 | Al24.0Co20.0Y20.0Tb36.0 | 11.976 | 1.354078 | 0.148214 | -0.17878 | 5 | 4.124253
31 | Al17.5Cu20.0Ag7.5La55.0 | 8.805 | 1.149988 | 0.343317 | -0.21879 | 3 | 3.025553
32 | Mg84.5Mn8.0Y7.5 | 9.2625 | 0.538642 | 0.166848 | 0.029746 | 0 | 1.390025e-06
33 | B12.0C4.0Co84.0 | 23.808 | 0.529644 | 0.114583 | -0.14607 | 0 | 2.065044e-06
34 | Si16.5Cu4.0Pd79.5 | 21.527 | 0.608437 | 0.311616 | 0.061366 | 0.75 | 0.8536434
35 | Si2.0Ti9.0Ni59.0Zr20.0Nb7.0Sn3.0 | 19.121 | 1.219491 | 0.156489 | -0.03186 | 2 | 2.058467
36 | Al14.0Ni10.0Cu19.0Y4.0Zr53.0 | 17.293 | 1.286294 | 0.210886 | -0.15977 | 5 | 5.100167
37 | Si1.0Ti33.0Ni8.0Cu47.0Zr7.0Nb4.0 | 16.748 | 1.283733 | 0.242093 | -0.11127 | 5 | 5.124706
38 | B20.0Fe72.0Y1.0Nb4.0Hf3.0 | 21.887 | 0.838414 | 0.018593 | -0.065 | 3 | 3.426785
39 | B2.0C10.0P12.0Cr3.0Fe63.0Mo10.0 | 24.4858 | 1.189468 | 0.103357 | -0.1142 | 2.5 | 2.449752
40 | Mg20.0Cu50.0La30.0 | 10.18 | 1.029653 | 0.377381 | -0.22301 | 0 | 2.636765e-08
41 | Si1.0Ti33.0Ni8.0Cu47.0Zr11.0 | 16.516 | 1.21163 | 0.234538 | -0.11912 | 4 | 2.158636
42 | Be7.0Ti50.0Ni15.0Cu25.0Sn3.0 | 15.9715 | 1.26906 | 0.208913 | -0.08493 | 2 | 2.272679
43 | Al16.3Ni11.6Cu11.6La60.5 | 9.0704 | 1.099478 | 0.33586 | -0.2238 | 8 | 9.191304
44 | Mg65.0Ni7.5Cu7.5Zn5.0Y10.0Ag5.0 | 10 | 1.198381 | 0.212824 | -0.12974 | 9 | 8.957022
45 | Al50.0Ni40.0Zr10.0 | 14.33 | 0.943348 | 0.115732 | -0.09981 | 0 | 8.818022e-08
46 | Al94.0Co4.0Ni2.0 | 11.05 | 0.265158 | 0.1157 | -0.08184 | 0 | 6.133585e-06
47 | B30.0Mo70.0 | 40.2 | 0.610864 | 0.08134 | 0.028571 | 0 | 1.748027e-06
48 | Al60.0V15.0Cu25.0 | 13.115 | 0.937637 | 0.234973 | -0.08139 | 0 | 5.483286e-06
49 | Mg32.0Al54.0Pd14.0 | 10.802 | 0.972615 | 0.078345 | 0.138575 | 0 | 0.0005036752
50 | Si10.0Ni90.0 | 20.5 | 0.325083 | 0.22381 | -0.00262 | 0 | 9.275083e-06
51 | Al94.0Mn4.0Ce2.0 | 10.696 | 0.265158 | 0.214763 | -0.17875 | 0 | 4.106482e-08
52 | B14.4Si9.6Fe72.0Nb4.0 | 23.0272 | 0.869309 | 0.022413 | -0.05505 | 1.5 | 1.219019
53 | B10.0Si9.0P5.0Fe76.0 | 20.038 | 0.805332 | 0.078366 | -0.08182 | 2.5 | 2.488329
54 | Al70.0Cu15.0Ce15.0 | 10.28 | 0.818808 | 0.250063 | -0.19459 | 0 | 0.05011947
55 | Al91.0Fe1.0Ni8.0 | 11.251 | 0.333933 | 0.114653 | -0.08449 | 0 | 3.26377e-06
56 | Al18.4Ni13.1Cu13.1La55.4 | 9.4283 | 1.171196 | 0.329759 | -0.21642 | 2 | 2.499965
57 | Mg30.0Cu20.0La50.0 | 8.38 | 1.029653 | 0.334167 | -0.16856 | 0 | 0.001927006
58 | B19.2Si4.8Fe50.4Co21.6Nb4.0 | 23.536 | 1.267705 | 0.021285 | -0.0358 | 3.5 | 3.263362
59 | Al90.0Fe10.0 | 11.01 | 0.325083 | 0.051546 | 0.063953 | 0 | 1.668746e-06
60 | Al70.0Si5.0Cr25.0 | 15.125 | 0.746033 | 0.044156 | 0.02719 | 0 | 1.136344e-05
61 | Al7.0Cu50.0Zr43.0 | 16.329 | 0.895629 | 0.246177 | -0.16236 | 4 | 4.045502
62 | Fe37.0Cu63.0 | 13.359 | 0.658956 | 0.278351 | -0.01877 | 0 | 4.721795e-07
63 | C20.0Co70.0W10.0 | 35.84 | 0.801819 | 0.124839 | -0.13586 | 0 | 1.244245e-07
64 | B4.0C4.0Si3.0P10.0Fe74.0Mo5.0 | 19.782 | 0.96557 | 0.093143 | -0.10386 | 3 | 2.887
65 | B15.0Cr2.0Fe61.0Co5.0Y2.0Zr8.0Mo7.0 | 21.566 | 1.280563 | 0.044438 | 0.147712 | 5 | 5.202211
66 | Ni40.0Cu40.0Zr20.0 | 16.32 | 1.05492 | 0.185484 | -0.17774 | 0 | 1.713483e-08
67 | B8.0Fe77.0Mo15.0 | 20.026 | 0.687877 | 0.02263 | -0.03981 | 0 | 4.670642e-06
68 | Al14.0Ni9.75Cu29.2Hf47.0 | 18.99175 | 1.216654 | 0.291009 | -0.16231 | 10 | 10.05837
69 | B22.0Fe72.0Y3.0W3.0 | 22.328 | 0.780025 | 0.018289 | -0.0551 | 1 | 1.255266
70 | B5.0Fe80.0Nb15.0 | 17.56 | 0.612869 | 0.020671 | -0.06425 | 0 | 4.013166e-06
71 | Mg75.0Cu15.0La10.0 | 9.12 | 0.730588 | 0.302083 | -0.12292 | 0 | 0.03424863
72 | B19.2Si4.8Fe14.4Co57.6Nb4.0 | 24.4 | 1.188172 | 0.037843 | -0.03092 | 2.5 | 2.296344
73 | B22.0Fe67.0Ni5.0Y6.0 | 21.79 | 0.920019 | 0.048074 | -0.06219 | 1 | 1.151301
74 | Mg57.0Cu31.0Y6.6Nd5.4 | 10.1558 | 1.020483 | 0.277964 | -0.12356 | 14 | 13.86833
75 | Mg70.0Ni15.0Ag5.0Gd10.0 | 10.235 | 0.914286 | 0.087017 | -0.19268 | 5 | 5.217687
76 | Mg10.0Ca70.0Zn20.0 | 8.311 | 0.801819 | 0.349206 | -0.21156 | 0.5 | 0.6771318
77 | C15.0Si15.0Ni70.0 | 35.32 | 0.818808 | 0.217927 | -0.03134 | 0 | 2.414189e-06
78 | B10.0Cr8.0Fe82.0 | 17.956 | 0.595047 | 0.02468 | 0.054892 | 0 | 1.032823e-06
79 | Al50.0Ni40.0La10.0 | 12.86 | 0.943348 | 0.272222 | -0.22626 | 0 | 1.688726e-09
80 | Ti20.0Cu80.0 | 14.22 | 0.500402 | 0.251337 | -0.10465 | 0 | 2.235423e-06
81 | Al10.0Ti70.0Cu20.0 | 16.78 | 0.801819 | 0.249833 | -0.10185 | 0 | 0.001932511
82 | Al92.0Cr8.0 | 11.484 | 0.278769 | 0.026455 | 0.015291 | 0 | 3.302658e-06
83 | Mg65.0Cu15.0Ag10.0Gd10.0 | 9.75 | 1.025094 | 0.158281 | -0.19227 | 7.5 | 6.649252
84 | B6.0C15.0Fe58.2Co6.47Mo14.0Er0.25 | 32.93065 | 1.235525 | 0.086521 | -0.09325 | 3 | 3.444127
85 | Al8.0Cu32.0Zr48.0Ag8.0Au4.0 | 16.532 | 1.249796 | 0.234727 | -0.1161 | 20 | 18.6006
86 | Al25.0Cu20.0Ce55.0 | 8.32 | 0.997272 | 0.300236 | -0.21648 | 1 | 3.032047
87 | Al88.0Co1.0Ni11.0 | 11.47 | 0.401345 | 0.114563 | -0.08429 | 0 | 5.798938e-06
88 | Al8.0Cu34.0Zr48.0Ag8.0Au2.0 | 16.544 | 1.201458 | 0.236868 | -0.12648 | 20 | 21.153
89 | B19.4Si3.88Fe69.8Y3.0Nb3.88 | 22.66752 | 0.926185 | 0.022038 | -0.06261 | 4 | 3.843528
90 | Ti14.0Ni20.0Cu17.0Zr49.0 | 18.575 | 1.247917 | 0.181449 | -0.1611 | 4 | 4.204738
91 | B22.0C8.0Ni70.0 | 31.44 | 0.784839 | 0.124284 | 0.0651 | 0 | 2.588363e-06
92 | B10.0Cr5.0Fe85.0 | 17.755 | 0.518186 | 0.024715 | 0.054698 | 0 | 1.06228e-06
93 | Mg60.0Ni23.6Y0.25La16.1 | 10.32515 | 0.956695 | 0.289982 | -0.14627 | 3.5 | 3.728
94 | C10.0Si5.0Ni85.0 | 27.63 | 0.518186 | 0.220301 | -0.01995 | 0 | 6.631928e-07
95 | Mg3.2Al10.8Cu24.0La62.0 | 8.484 | 0.989402 | 0.378994 | -0.21786 | 10 | 10.0232
96 | B5.0Fe83.0Nb12.0 | 17.17 | 0.558872 | 0.018616 | -0.06224 | 0 | 2.736553e-06
97 | Cu48.0Zr48.0Ag4.0 | 16.82 | 0.833365 | 0.242928 | -0.1599 | 3 | 3.19116
98 | Mg63.0Cu27.0Gd10.0 | 10.018 | 0.874861 | 0.311814 | -0.10681 | 4 | 5.39874
99 | P6.0Cu85.0Ag9.0 | 12.1904 | 0.523661 | 0.200913 | 0.034062 | 0 | 2.726134e-06
100 | Si10.0P5.0Cu2.0Pd79.0Ag4.0 | 18.406 | 0.773261 | 0.200056 | 0.060563 | 7 | 6.779909
101 | Cu45.0Zr50.0Ag5.0 | 16.96 | 0.855689 | 0.242126 | -0.15693 | 4 | 3.704113
102 | Al12.5Ni12.5Cu10.0Ce65.0 | 8.3725 | 1.030128 | 0.3263 | -0.22757 | 3 | 3.028397
103 | B22.0Fe60.0Co12.0Y6.0 | 21.908 | 1.06284 | 0.021769 | -0.05561 | 2.5 | 2.523408
104 | Al12.5Cu20.0Ag5.0La62.5 | 8.46 | 1.025357 | 0.365318 | -0.23326 | 6 | 5.884944
105 | B8.0Cr14.0Fe78.0 | 17.634 | 0.671114 | 0.024838 | 0.054006 | 0 | 2.909581e-06
106 | Al45.0Si35.0Cr20.0 | 26.485 | 1.048654 | 0.090746 | 0.05923 | 0 | 4.186799e-07
107 | B4.0Cr5.0Fe91.0 | 15.583 | 0.364364 | 0.02535 | 0.051115 | 0 | 1.604777e-06
108 | Mg65.0Cu15.0Ag10.0Er10.0 | 10.74 | 1.025094 | 0.157043 | -0.19029 | 6 | 6.321817
109 | Ti40.0Cu34.0Zr10.0Pd16.0 | 16.594 | 1.256783 | 0.265033 | -0.06497 | 4 | 4.179098
110 | Mg65.0Cu25.0Tb10.0 | 10.01 | 0.856841 | 0.258673 | -0.10243 | 5 | 5.739252
111 | Al12.0Ni9.25Cu27.7Hf51.0 | 19.51525 | 1.173775 | 0.294758 | -0.16662 | 8 | 7.983667
112 | B24.0Ni76.0 | 25.072 | 0.55108 | 0.151042 | 0.032911 | 0 | 3.64049e-07
113 | P9.0Cu80.5Ag10.5 | 11.7896 | 0.627979 | 0.203152 | 0.037975 | 0 | 1.222276e-06
114 | Mg65.0Ni20.0Nd15.0 | 10.16 | 0.886464 | 0.254816 | -0.12009 | 3.5 | 3.194478
115 | C20.0Fe64.0W16.0 | 35.432 | 0.900724 | 0.137931 | -0.13687 | 0 | 5.962578e-08
116 | B6.0C15.0Cr15.0Fe49.0Mo14.0Er1.0 | 33.826 | 1.40879 | 0.090745 | -0.04973 | 6 | 5.749186
117 | Be22.5C2.0Ti14.0Ni8.0Cu12.5Zr41.0 | 18.13025 | 1.516662 | 0.186353 | -0.09665 | 5 | 5.01251
118 | Mg65.0Cu25.0Y10.0 | 10.07 | 0.856841 | 0.251903 | -0.09425 | 4 | 3.830733
119 | Li8.62Mg7.38Ca65.0Zn19.0 | 7.84166 | 0.999183 | 0.340718 | -0.2183 | 2 | 1.961413
120 | Si25.0Ti25.0Nb50.0 | 30.625 | 1.039721 | 0.100962 | 0.049383 | 0 | 3.571634e-06
121 | Ti10.0Cu40.0Zr30.0Ag20.0 | 15.67 | 1.279854 | 0.22865 | -0.09668 | 3 | 2.552401
122 | Al8.0Cu30.0Zr48.0Pd6.0Ag8.0 | 16.73 | 1.286418 | 0.216527 | -0.13585 | 20 | 20.16043
123 | B22.0Fe69.0Y6.0W3.0 | 22.256 | 0.863143 | 0.023092 | -0.06154 | 4 | 3.858478
124 | Al14.0Ni10.0Cu10.0La66.0 | 8.686 | 1.010013 | 0.341877 | -0.23132 | 1.5 | 1.525562
125 | Mg60.0Al10.0Zn30.0 | 8.495 | 0.897946 | 0.203764 | -0.09895 | 0 | 2.755297e-07
126 | Mg57.0Cu31.5Y8.0Nd3.5 | 10.246 | 1.003683 | 0.273772 | -0.11944 | 12 | 11.81401
127 | Al84.0Fe2.0Ni14.0 | 11.672 | 0.499953 | 0.115249 | -0.08365 | 0 | 6.221488e-06
128 | B15.0Al1.0Fe61.0Co6.0Y2.0Zr8.0Mo7.0 | 21.425 | 1.267392 | 0.048473 | 0.160068 | 5 | 5.250163
129 | Al70.0Ni10.0Y20.0 | 11.49 | 0.801819 | 0.171804 | -0.14908 | 0 | 2.805143e-06
130 | Al8.0Si3.5Ti19.0Ni42.0Cu5.0Zr22.5 | 18.77 | 1.484691 | 0.144362 | -0.12485 | 3 | 2.62357
131 | Fe20.0Cu49.0Ag31.0 | 12.682 | 1.034496 | 0.224924 | -0.00243 | 0 | 1.590096e-08
132 | Ni50.0Nd50.0 | 12.15 | 0.693147 | 0.28821 | -0.25246 | 0 | 8.266198e-08
133 | B5.5C5.0P12.0Cr4.0Fe65.5Ga4.0Mo4.0 | 19.5994 | 1.22715 | 0.087382 | -0.10737 | 3 | 2.833725
134 | C2.5P12.5Fe85.0 | 14.435 | 0.490293 | 0.115528 | -0.15224 | 0 | 1.101445e-06
135 | Cu87.0Ag10.0Ce3.0 | 12.692 | 0.456613 | 0.390217 | -0.25904 | 0 | 2.287365e-07
136 | Mg90.0Nd10.0 | 8.54 | 0.325083 | 0.244541 | -0.06939 | 0 | 4.790847e-06
137 | Al86.0Mn2.0Co12.0 | 11.41 | 0.46238 | 0.045219 | 0.06473 | 0 | 5.440257e-06
138 | Be45.0Ti55.0 | 13.8625 | 0.688139 | 0.181818 | -0.00965 | 0 | 5.236077e-08
139 | Al70.0Ni10.0Ce20.0 | 10.31 | 0.801819 | 0.228191 | -0.19061 | 0 | 8.763947e-08
140 | B8.0Fe87.0Nb5.0 | 17.346 | 0.473003 | 0.013901 | -0.05768 | 0 | 8.21162e-06
141 | B6.0C15.0Cr15.0Co50.0Mo14.0 | 34.965 | 1.35977 | 0.124932 | -0.14643 | 2 | 1.794493
142 | B8.0Mn3.0Fe89.0 | 16.678 | 0.41097 | 0.010808 | -0.05676 | 0 | 1.721511e-06
143 | Al75.0Ni10.0La15.0 | 10.69 | 0.730588 | 0.243627 | -0.19863 | 0 | 1.346818e-07
144 | Al14.6Ni10.4Cu10.4La64.6 | 8.7832 | 1.033979 | 0.340377 | -0.22942 | 5 | 4.434679
145 | Fe37.0Cu42.0Ag21.0 | 12.981 | 1.05996 | 0.247451 | -0.00897 | 0 | 9.730412e-09
146 | P24.0Ni75.0Cu1.0 | 13.1846 | 0.604321 | 0.162285 | 0.020083 | 0 | 4.627176e-06
147 | Mg50.0Y40.0Ag10.0 | 10.04 | 0.943348 | 0.210807 | -0.07342 | 0 | 1.975296e-06
148 | C16.0Fe80.0W4.0 | 29.24 | 0.600483 | 0.127139 | -0.15771 | 0 | 6.064548e-07
149 | B20.0Fe70.0Y3.0Nb4.0Hf3.0 | 21.839 | 0.910709 | 0.021718 | -0.06925 | 3.5 | 3.421936
150 | Mg13.0Ca60.0Cu27.0 | 9.786 | 0.925244 | 0.347511 | -0.26152 | 1 | 1.289607
151 | Mg15.0Ca55.0Cu30.0 | 9.9265 | 0.97457 | 0.34632 | -0.26017 | 3 | 1.615678
152 | Al7.0Cu46.0Y10.0Zr37.0 | 15.685 | 1.141483 | 0.244584 | -0.17521 | 4 | 4.482479
153 | Al82.0Sm18.0 | 10.304 | 0.471393 | 0.196507 | -0.15827 | 0 | 9.319805e-07
154 | Al4.0Cu90.0Nd6.0 | 12.644 | 0.392384 | 0.38047 | -0.24694 | 0 | 3.802623e-06
155 | Mg65.0Cu25.0Nd10.0 | 9.64 | 0.856841 | 0.284571 | -0.12774 | 1 | 1.029949
156 | Al14.0Cu16.0Ag8.0La62.0 | 8.404 | 1.066909 | 0.344027 | -0.23069 | 5 | 5.196452
157 | Cu59.0Ag40.0Ce1.0 | 12.304 | 0.723871 | 0.349237 | -0.26124 | 0 | 2.272396e-08
158 | Al2.0Cu90.0Ce8.0 | 12.444 | 0.375123 | 0.400185 | -0.25673 | 0 | 5.592159e-06
159 | Al12.5Co5.0Cu15.0Ag5.0La62.5 | 8.615 | 1.137824 | 0.351588 | -0.21654 | 9 | 7.83253
160 | Al80.0Ni5.0Gd15.0 | 10.92 | 0.612869 | 0.228841 | -0.15124 | 0 | 2.643766e-07
161 | Ni10.0Cu70.0Zr20.0 | 15.09 | 0.801819 | 0.231855 | -0.17679 | 0 | 6.53738e-08
162 | Al8.0Fe4.0Cu32.0Zr48.0Ag8.0 | 16.584 | 1.249796 | 0.241555 | -0.12996 | 5 | 7.236987
163 | Cu64.0Zr36.0 | 15.944 | 0.653418 | 0.247312 | -0.17647 | 2 | 1.896048
164 | Al25.0Co20.0La55.0 | 9.38 | 0.997272 | 0.218519 | -0.22261 | 5 | 4.573632
165 | B8.0Cr22.0Fe70.0 | 18.17 | 0.784839 | 0.024742 | 0.054545 | 0 | 2.792001e-07
166 | Al61.0Si18.0Cr21.0 | 19.868 | 0.937921 | 0.073945 | 0.047554 | 0 | 2.946659e-06
167 | B25.0Si2.5Ni72.5 | 26.225 | 0.671944 | 0.158216 | 0.029785 | 0 | 9.578598e-07
168 | Al12.0Cu82.0Nd6.0 | 12.452 | 0.585966 | 0.364118 | -0.24075 | 0 | 6.583985e-06
169 | P25.0Ni60.0Pt15.0 | 13.48 | 0.937637 | 0.196172 | 0.067328 | 0 | 8.344984e-06
170 | Al16.3Ni12.0Cu20.7Zr51.0 | 17.2298 | 1.219553 | 0.19985 | -0.15322 | 3 | 3.187806
171 | Al10.0La90.0 | 6.74 | 0.325083 | 0.233333 | -0.18819 | 0 | 2.66049e-05
172 | B2.0C10.0P12.0Fe71.0Nb2.0Mo3.0 | 22.9908 | 0.989536 | 0.099582 | -0.1219 | 1 | 1.044913
173 | Al14.0Cu20.0Ag4.0La62.0 | 8.476 | 1.022281 | 0.367247 | -0.22945 | 8 | 7.305199
174 | Cu62.0Ag35.0Ce3.0 | 12.242 | 0.769017 | 0.355122 | -0.26093 | 0 | 2.169808e-08
175 | Mg4.2Al9.8Cu24.0La62.0 | 8.464 | 0.999667 | 0.376325 | -0.21548 | 10 | 9.910777
176 | Cu44.0Zr44.0Ag12.0 | 16.36 | 0.976895 | 0.234973 | -0.13143 | 4 | 4.748505
177 | Al10.0Ni12.5Cu15.5Nb5.0Ce57.0 | 9.7255 | 1.249354 | 0.335016 | -0.21852 | 2 | 1.864076
178 | Al30.0Ca60.0Ag10.0 | 9.458 | 0.897946 | 0.21645 | -0.25651 | 2 | 1.940002
179 | Ti20.0Cu60.0Hf20.0 | 16.7 | 0.950271 | 0.298246 | -0.14458 | 4 | 3.454302
180 | Al10.0Ni10.0Cu10.0Nb5.0Ce65.0 | 9.015 | 1.120571 | 0.332231 | -0.22262 | 5 | 4.900281
181 | P21.5Co9.0Ni69.5 | 13.5496 | 0.800067 | 0.111915 | 0.047031 | 0 | 0.0002730939
182 | Si12.0Ti58.0Nb30.0 | 24.91 | 0.931565 | 0.100344 | 0.045173 | 0 | 3.031694e-07
183 | Si2.0Ti13.0Ni59.0Zr17.0Nb6.0Sn3.0 | 18.971 | 1.230007 | 0.149352 | -0.04177 | 3 | 2.539186
184 | Al20.0Ti80.0 | 17.1 | 0.500402 | 0.016043 | -0.02222 | 0 | 9.716013e-07
185 | Al8.0Cu30.0Zr48.0Ag8.0Au6.0 | 16.52 | 1.286418 | 0.232697 | -0.10649 | 15 | 14.8636
186 | P22.0Co7.0Ni71.0 | 13.4868 | 0.762424 | 0.108786 | 0.050972 | 0 | 0.001383926
187 | Al8.0Ti20.0Ni42.0Cu5.0Zr25.0 | 17.725 | 1.384656 | 0.137161 | -0.13612 | 0.5 | 0.460886
188 | B2.0C19.0Cr6.0Fe52.6Co5.85Mo14.0Er0.5 | 35.5329 | 1.368149 | 0.113296 | -0.10375 | 2 | 2.228014
189 | Si2.0Ti16.0Ni59.0Zr20.0Sn3.0 | 18.554 | 1.109841 | 0.127423 | -0.03793 | 3 | 2.973492
190 | Al8.0Cu42.0Zr42.0Ag8.0 | 16.082 | 1.132817 | 0.238274 | -0.13386 | 12 | 11.91885
191 | Si1.0Ti33.0Ni8.0Cu47.0Zr9.0Nb2.0 | 16.632 | 1.263785 | 0.238334 | -0.11518 | 5 | 5.164047
192 | Ti40.0Cu30.0Zr10.0Pd20.0 | 16.71 | 1.279854 | 0.267564 | -0.05597 | 3 | 3.045923
193 | Al20.0Ti70.0Cu10.0 | 16.54 | 0.801819 | 0.248658 | -0.09968 | 0 | 0.0001419619
194 | B6.0C15.0Cr15.0Fe45.0Co3.0Y2.0Mo14.0 | 33.789 | 1.555962 | 0.090942 | -0.05152 | 8 | 8.156281
195 | Mg27.2Ca36.4Cu36.4 | 10.23972 | 1.089849 | 0.332843 | -0.24462 | 8 | 8.349695
196 | Al6.0Cu86.0Ce8.0 | 12.348 | 0.500571 | 0.392044 | -0.2536 | 0 | 3.777333e-06
197 | Mg31.8Ca31.8Cu36.4 | 10.24754 | 1.096527 | 0.327329 | -0.23807 | 8 | 7.928013
198 | Si10.0P5.0Cu4.0Pd79.0Ag2.0 | 18.442 | 0.773261 | 0.252945 | 0.063164 | 5 | 4.681145
199 | Al15.0Ni15.0Cu10.0Ce60.0 | 8.795 | 1.10589 | 0.315836 | -0.22023 | 3 | 3.428895
200 | Mg15.4Ca23.1Ag61.5 | 10.25973 | 0.925568 | 0.254544 | -0.2872 | 0.7 | 0.7079881
201 | Be20.0Zr80.0 | 18.39 | 0.500402 | 0.177419 | -0.08276 | 0 | 3.818471e-06
202 | C14.0Co76.0Mo10.0 | 30.612 | 0.714086 | 0.123606 | -0.14284 | 0 | 2.970002e-06
203 | Al25.0Ni10.0Cu10.0La55.0 | 9.17 | 1.135901 | 0.319101 | -0.20403 | 5 | 4.82034
204 | B5.88C12.7Al2.0Cr9.8Fe58.8Mo8.82Er1.96 | 30.21964 | 1.338467 | 0.121983 | -0.13518 | 8 | 7.911853
205 | Al25.0Zr75.0 | 18.425 | 0.562335 | 0.010753 | -0.09524 | 0 | 7.74242e-06
206 | C5.0Si20.0Ni75.0 | 28.19 | 0.687436 | 0.221726 | -0.01299 | 0 | 4.195136e-07
207 | Si20.0Ti55.0Ni25.0 | 24.625 | 0.997272 | 0.156023 | -0.07727 | 0 | 3.354144e-05
208 | B6.0Fe82.0Mo12.0 | 18.636 | 0.585966 | 0.019983 | -0.04291 | 0 | 2.708011e-06
209 | Al90.0Mn4.0Co6.0 | 11.13 | 0.392384 | 0.051546 | 0.041096 | 0 | 3.207169e-06
210 | Al65.0Fe20.0Ce15.0 | 10.54 | 0.886464 | 0.207009 | -0.19476 | 0 | 0.02761467
211 | Cu85.0Ag10.0Ce5.0 | 12.54 | 0.518186 | 0.389922 | -0.25905 | 0 | 1.830222e-06
212 | B10.0Cr10.0Fe80.0 | 18.09 | 0.639032 | 0.024656 | 0.055028 | 0 | 1.16129e-06
213 | Mg90.0Ni5.0Nd5.0 | 9.045 | 0.394398 | 0.24684 | -0.08123 | 0 | 4.393927e-06
214 | C10.0Fe74.0W16.0 | 26.312 | 0.746289 | 0.136374 | -0.13986 | 0 | 4.062079e-06
215 | P20.0Ni32.0Pt48.0 | 15.232 | 1.038812 | 0.188811 | 0.061035 | 0 | 0.0009562781
216 | C5.0Si10.0Ni85.0 | 24.89 | 0.518186 | 0.221958 | -0.01185 | 0 | 1.842088e-06
217 | Al84.0Fe8.0Ni8.0 | 11.468 | 0.550573 | 0.118297 | -0.07936 | 0 | 5.652437e-06
218 | B4.0Fe84.0Mo12.0 | 17.912 | 0.529644 | 0.019783 | -0.04314 | 0 | 2.38947e-06
219 | B22.0Fe69.0Ni3.0Y6.0 | 21.722 | 0.863143 | 0.038163 | -0.06391 | 1.5 | 1.526301
220 | B0.5Al7.0Si3.0Sc3.0Ti53.0Ni18.5Cu15.0 | 18.043 | 1.356256 | 0.165252 | -0.08838 | 2 | 2.013773
221 | Al24.0Sc20.0Co20.0Y36.0 | 13.112 | 1.354078 | 0.131887 | -0.1541 | 25 | 24.75072
222 | Cu45.0Zr35.0Ag10.0Hf10.0 | 16.925 | 1.187283 | 0.23965 | -0.18029 | 4 | 3.870671
223 | Al2.0Cu88.0Ce10.0 | 12.292 | 0.420992 | 0.400095 | -0.25669 | 0 | 4.759638e-06
224 | Al91.0Co2.0Ni7.0 | 11.265 | 0.350211 | 0.114958 | -0.08344 | 0 | 4.077892e-06
225 | Cu50.0Zr50.0 | 17.05 | 0.693147 | 0.247312 | -0.17647 | 2 | 1.8084
226 | Al8.0Cu46.0Zr46.0 | 16.542 | 0.916465 | 0.246111 | -0.16155 | 4 | 3.815802
227 | Al7.0Cu37.0Zr48.0Ag8.0 | 16.58 | 1.108385 | 0.23913 | -0.13864 | 10 | 10.35539
228 | Al14.0Cu17.0Ag7.0La62.0 | 8.422 | 1.059019 | 0.349832 | -0.23038 | 5 | 5.262834
229 | Si25.0Ti75.0 | 26.575 | 0.562335 | 0.109524 | 0.104651 | 0 | 1.115394e-06
230 | B10.0Al12.0Co78.0 | 18.92 | 0.67849 | 0.041667 | 0.082146 | 0 | 3.012535e-06
231 | Si2.0Ti11.0Ni59.0Zr20.0Nb5.0Sn3.0 | 18.959 | 1.209215 | 0.148384 | -0.03359 | 2 | 2.330029
232 | B12.5Si7.0Co80.5 | 22.805 | 0.620693 | 0.085714 | -0.0004 | 0 | 7.230898e-07
233 | Mg20.0Ni10.0Nd70.0 | 8.43 | 0.801819 | 0.259098 | -0.13962 | 0 | 0.07538839
234 | Al10.0Ni2.0Cu20.0Ce68.0 | 7.774 | 0.892637 | 0.378053 | -0.23286 | 5 | 7.284614
235 | Cu53.0Ag45.0Ce2.0 | 12.138 | 0.774054 | 0.341728 | -0.26165 | 0 | 1.329469e-05
236 | C6.0Fe90.0W4.0 | 20.12 | 0.392384 | 0.126776 | -0.15842 | 0 | 1.08145e-05
237 | Mg30.0Ca50.0Cu20.0 | 9.495 | 1.029653 | 0.308225 | -0.21445 | 2 | 1.666961
238 | C18.0Ni54.0Mo28.0 | 38.268 | 0.997835 | 0.211722 | 0.021277 | 0 | 1.159629e-07
239 | Mg40.0Ni40.0Ce20.0 | 11.46 | 1.05492 | 0.285106 | -0.17949 | 0 | 1.559965e-09
240 | Al2.0Cu90.0Nd8.0 | 12.572 | 0.375123 | 0.384469 | -0.24844 | 0 | 4.661675e-06
241 | Al92.0Fe6.0Co2.0 | 10.996 | 0.323756 | 0.049096 | 0.067343 | 0 | 6.897826e-06
242 | Si30.0Ti40.0Ni30.0 | 27.7 | 1.0889 | 0.171988 | -0.05985 | 0 | 0.02360856
243 | Si2.0Ti11.0Ni59.0Zr16.0Nb9.0Sn3.0 | 19.191 | 1.247469 | 0.158953 | -0.04245 | 2 | 1.873478
244 | Si2.0Ti16.0Ni59.0Zr15.0Nb5.0Sn3.0 | 18.844 | 1.222308 | 0.144916 | -0.04817 | 2 | 2.015059
245 | Ni5.0Cu20.0Zr75.0 | 19.23 | 0.687436 | 0.222581 | -0.17698 | 0 | 1.381767e-06
246 | Mg57.0Cu31.5Y8.0Nd3.5 | 10.246 | 1.003683 | 0.273772 | -0.11944 | 12 | 11.81401
247 | Ti40.0Cu32.0Zr10.0Pd18.0 | 16.652 | 1.270057 | 0.266338 | -0.06032 | 3 | 3.22327
248 | B8.0Fe87.0Cu5.0 | 16.661 | 0.473003 | 0.277723 | -0.01396 | 0 | 5.885333e-06
249 | C5.0Co80.0W15.0 | 23.46 | 0.612869 | 0.127499 | -0.13188 | 0 | 7.129897e-06
250 | B25.0Fe56.0Co13.4Nb5.5 | 23.8878 | 1.100418 | 0.0162 | -0.04602 | 2.5 | 2.259862
251 | Mg22.5Ca50.0Cu27.5 | 9.825 | 1.037217 | 0.329654 | -0.24084 | 10 | 10.19368
252 | Mg65.0Cu25.0Y5.0Gd5.0 | 10 | 0.926156 | 0.281433 | -0.09832 | 5 | 4.717739
253 | Mg17.5Ca62.5Zn20.0 | 8.32375 | 0.920659 | 0.329582 | -0.19722 | 10 | 10.31951
254 | B23.0Fe71.0Nb6.0 | 22.906 | 0.749998 | 0.01545 | -0.05917 | 1.5 | 1.513965
255 | P19.0Co14.0Ni67.0 | 13.9136 | 0.859115 | 0.119352 | 0.037416 | 0 | 3.376588e-05
256 | Mg25.0Ca65.0Cu10.0 | 9.0295 | 0.856841 | 0.291899 | -0.19308 | 0.5 | 0.5599214
257 | Al7.0Cu25.0Pr68.0 | 8.716 | 0.794972 | 0.373954 | -0.23818 | 1.5 | 1.422732
258 | Al10.0Fe2.0Cu20.0Ce68.0 | 7.706 | 0.892637 | 0.338547 | -0.22525 | 5 | 7.417542
259 | Mg58.5Cu30.5Y11.0 | 10.339 | 0.918614 | 0.261685 | -0.10694 | 9 | 8.888105
260 | C10.0Fe82.0W8.0 | 24.616 | 0.595047 | 0.130089 | -0.15199 | 0 | 2.8003e-06
261 | Al10.0Cu18.0Zn2.0Ce70.0 | 7.425 | 0.866835 | 0.388081 | -0.22699 | 2 | 1.92072
262 | Mg31.8Ca27.3Cu40.9 | 10.45319 | 1.084428 | 0.331452 | -0.24298 | 3 | 2.970149
263 | Al15.0Fe56.7Tb28.3 | 12.486 | 0.963515 | 0.131638 | -0.1957 | 0 | 1.282123e-05
264 | Mg25.0Ca60.0Cu15.0 | 9.258 | 0.937637 | 0.304654 | -0.20988 | 2 | 1.262503
265 | B10.0C15.0Ni75.0 | 33.65 | 0.730588 | 0.088367 | 0.102444 | 0 | 1.539052e-05
266 | Be2.0B5.88C12.7Cr9.8Fe58.8Mo8.82Er1.96 | 30.16464 | 1.338467 | 0.143467 | -0.13408 | 8 | 8.216777
267 | Fe46.0Cu54.0 | 13.422 | 0.689944 | 0.278351 | -0.01877 | 0 | 0.0004698536
268 | Al80.0Ni5.0Y15.0 | 11.13 | 0.612869 | 0.165458 | -0.14315 | 0 | 3.784292e-06
269 | Be30.0Si10.0Ti60.0 | 18.625 | 0.897946 | 0.195946 | 0.006778 | 0 | 1.236578e-06
270 | Si10.0P5.0Cu5.0Pd79.0Ag1.0 | 18.46 | 0.762104 | 0.27939 | 0.064469 | 4 | 4.238373
271 | B19.2Si4.8Fe14.4Co57.6Nb4.0 | 24.4 | 1.188172 | 0.037843 | -0.03092 | 2.5 | 2.296344
272 | B14.0Al4.0Co82.0 | 20.712 | 0.566741 | 0.041667 | 0.083491 | 0 | 1.136333e-06
273 | B8.0C13.0Cr15.0Fe49.0Mo14.0Er1.0 | 32.726 | 1.422704 | 0.086611 | -0.04116 | 4 | 4.061281
274 | Mg15.0Ca70.0Zn15.0 | 8.3785 | 0.818808 | 0.324675 | -0.19355 | 0.5 | 0.4896103
275 | Mg18.2Ca27.3Cu54.5 | 11.05159 | 0.995312 | 0.358176 | -0.27333 | 1 | 1.235262
276 | Ti40.0Cu36.0Zr10.0Pd14.0 | 16.536 | 1.239825 | 0.263642 | -0.06995 | 6 | 6.118885
277 | Mg38.5Ca15.4Cu7.7Ag38.4 | 10.01102 | 1.220546 | 0.120885 | -0.22361 | 0.5 | 0.5176994
278 | B22.0Fe71.0Ni1.0Y6.0 | 21.654 | 0.791133 | 0.026583 | -0.06599 | 2 | 2.047142
279 | Ti47.5Ni7.5Cu42.5Zr2.5 | 16.265 | 1.003759 | 0.232683 | -0.10842 | 1.5 | 1.496738
280 | Be7.0Ti45.0Ni15.0Cu25.0Zr5.0Sn3.0 | 16.0865 | 1.431602 | 0.208517 | -0.09125 | 5 | 5.035793
281 | B19.2Si4.8Fe57.6Co14.4Nb4.0 | 23.3632 | 1.188172 | 0.020107 | -0.03961 | 2.5 | 2.435239
282 | Al80.0Cr10.0Ce10.0 | 11.16 | 0.639032 | 0.214657 | -0.18115 | 0 | 2.837257e-06
283 | B19.2Si4.8Fe72.0Nb4.0 | 23.0176 | 0.827882 | 0.018375 | -0.05624 | 2 | 1.15706
284 | Al25.0Co20.0Ho55.0 | 15.265 | 0.997272 | 0.122137 | -0.06858 | 3 | 3.715346
285 | Al80.0Co5.0Ce15.0 | 10.195 | 0.612869 | 0.215019 | -0.18423 | 0 | 6.845812e-08
286 | Al75.0Ni10.0Gd15.0 | 11.245 | 0.730588 | 0.234053 | -0.1565 | 0 | 0.1085336
287 | Mg19.0Ca47.0Cu27.0Zn7.0 | 9.7136 | 1.210068 | 0.34768 | -0.25846 | 6 | 6.407672
288 | Al85.0Si7.0Fe8.0 | 13.713 | 0.526348 | 0.086698 | 0.072759 | 0 | 5.530118e-07
289 | C20.0Fe70.0W10.0 | 34.16 | 0.801819 | 0.132653 | -0.14703 | 0 | 9.153618e-08
290 | Be21.5Mg0.5Ti15.0Ni11.0Cu11.0Y1.0Zr40.0 | 16.40475 | 1.539708 | 0.184718 | -0.11393 | 5 | 5.328485
291 | Al10.0Ni70.0Zr20.0 | 17.31 | 0.801819 | 0.120504 | -0.146 | 0 | 8.586527e-07
292 | B20.0Mo80.0 | 38.8 | 0.500402 | 0.08134 | 0.028571 | 0 | 4.137044e-06
293 | Al90.0Si5.0Cr5.0 | 13.165 | 0.394398 | 0.077694 | 0.050147 | 0 | 1.055834e-06
294 | Fe42.0Cu41.0Ag17.0 | 13.088 | 1.031138 | 0.253974 | -0.01096 | 0 | 1.147661e-07
295 | B22.3Fe66.9Mo3.72Dy7.0 | 22.51668 | 0.91188 | 0.128613 | -0.09809 | 2 | 2.716109
296 | Mg65.0Cu25.0Pr10.0 | 9.62 | 0.856841 | 0.314505 | -0.13207 | 1 | 1.120758
297 | Al86.0Co3.0Ni11.0 | 11.58 | 0.477705 | 0.115427 | -0.08243 | 0 | 6.056753e-06
298 | Cu45.0Zr45.0Ag10.0 | 16.475 | 0.948915 | 0.236868 | -0.13803 | 6 | 5.987206
299 | Mg80.0Al10.0Zn10.0 | 8.765 | 0.639032 | 0.202168 | -0.10245 | 0 | 8.740847e-07
300 | B0.5Al7.0Si3.0Ti53.0Ni18.5Cu15.0Hf3.0 | 18.328 | 1.356256 | 0.165474 | -0.08934 | 2 | 1.897473
301 | B6.0C10.0Cr10.0Fe60.0Ni3.0Mo9.0Er2.0 | 27.984 | 1.335969 | 0.139937 | -0.13108 | 8 | 8.053489
302 | Al7.5Ni10.0Cu7.5Zr65.0Pd10.0 | 18.755 | 1.129066 | 0.184359 | -0.13212 | 6 | 6.173498
303 | Al24.0Co20.0Y56.0 | 12.192 | 0.989094 | 0.143213 | -0.17365 | 1.5 | 1.547683
304 | Ti5.0Cu49.0Zr36.0Ag10.0 | 16.044 | 1.097381 | 0.236445 | -0.12819 | 8 | 7.335945
305 | Al15.0Cu20.0Ag5.0La60.0 | 8.57 | 1.062738 | 0.36014 | -0.22651 | 5 | 5.316798
306 | C18.0Fe68.0W14.0 | 33.184 | 0.84617 | 0.135879 | -0.14082 | 0 | 2.009921e-07
307 | Si2.0Ti16.0Ni59.0Zr13.0Nb7.0Sn3.0 | 18.96 | 1.23933 | 0.150893 | -0.05234 | 2 | 2.070776
308 | Mg65.0Ni5.0Cu20.0Gd10.0 | 10.135 | 0.981942 | 0.203452 | -0.18974 | 5 | 4.812486
309 | Cu57.5Ga5.0Zr37.5 | 15.687 | 0.835794 | 0.247788 | -0.15626 | 1 | 1.253397
310 | Si2.0Ti13.0Ni59.0Zr18.0Nb5.0Sn3.0 | 18.913 | 1.21842 | 0.146427 | -0.03963 | 2 | 2.178799
311 | P6.5Cu84.5Ag9.0 | 12.1281 | 0.536698 | 0.201619 | 0.035296 | 0 | 2.444931e-06
312 | Al10.0Ti80.0Cu10.0 | 17.34 | 0.639032 | 0.25 | -0.10216 | 0 | 1.808165e-06
313 | Mg45.5Ca9.0Cu45.5 | 10.6867 | 0.933302 | 0.322511 | -0.23225 | 0 | 3.298912e-06
314 | Al91.0Fe6.0Ni3.0 | 11.081 | 0.359824 | 0.117099 | -0.08105 | 0 | 6.571145e-06
315 | Al94.0Mn2.0Co4.0 | 10.97 | 0.265158 | 0.049914 | 0.047337 | 0 | 3.33769e-06
316 | Al80.0Mn8.0Ni12.0 | 11.68 | 0.635005 | 0.119784 | -0.08691 | 0 | 7.378398e-06
317 | Al17.9Ni12.8Cu12.8La56.5 | 9.3532 | 1.156787 | 0.331205 | -0.21815 | 2 | 4.236546
318 | Al85.0Co1.0Ni14.0 | 11.665 | 0.459449 | 0.114578 | -0.08426 | 0 | 9.463233e-06
319 | Al8.0Ni3.0Cu19.0Zr70.0 | 18.561 | 0.872466 | 0.2296 | -0.16645 | 0.2 | 0.2028665
320 | Cu45.0Zr15.0Ag10.0Hf30.0 | 17.825 | 1.235347 | 0.282861 | -0.18519 | 2 | 1.987793
321 | Ti20.0Ni30.0Cu50.0 | 15.45 | 1.029653 | 0.205214 | -0.10563 | 0 | 4.565176e-08
322 | B4.0Mn1.0Fe95.0 | 15.242 | 0.223535 | 0.010469 | -0.05506 | 0 | 4.47988e-06
323 | Al16.6Ni11.9Cu11.9La59.6 | 9.1367 | 1.11315 | 0.334944 | -0.22268 | 8 | 8.062997
324 | B14.0C2.0Ni84.0 | 23.548 | 0.499953 | 0.138705 | 0.048272 | 0 | 1.740369e-06
325 | Al86.0Fe7.0Ni7.0 | 11.372 | 0.502004 | 0.117739 | -0.08015 | 0 | 5.599572e-06
326 | Ti10.0Cu50.0Zr30.0Ag10.0 | 15.85 | 1.168282 | 0.236641 | -0.12028 | 4 | 3.760859
327 | Al62.5Fe12.0Ce25.5 | 9.746 | 0.896639 | 0.210167 | -0.19 | 0 | 7.419743e-08
328 | C10.0Si22.5Ni67.5 | 33.405 | 0.831185 | 0.219508 | -0.02378 | 0 | 4.058488e-07
329 | Mg27.3Ca31.8Cu40.9 | 10.44554 | 1.084428 | 0.336755 | -0.2492 | 4 | 3.8752
330 | Cu54.0Zr36.0Ag10.0 | 15.764 | 0.930793 | 0.234791 | -0.13081 | 6 | 6.232508
331 | Al40.0Cu30.0La30.0 | 10.1 | 1.0889 | 0.311905 | -0.22379 | 0 | 8.94894e-05
332 | Mg20.0Ca55.0Cu25.0 | 9.7065 | 0.997272 | 0.330447 | -0.24179 | 2 | 2.590834
333 | B6.0Fe76.0Mo18.0 | 19.968 | 0.68604 | 0.024749 | -0.03733 | 0 | 3.96039e-06
334 | Mg65.0Cu15.0Pd5.0Ag5.0Gd10.0 | 9.985 | 1.094409 | 0.258354 | 0.02773 | 10 | 9.798279
335 | Al12.5Fe2.5Cu17.5Ag5.0La62.5 | 8.4775 | 1.100711 | 0.358948 | -0.22518 | 7 | 7.810071
336 | Mg85.0Ni5.0La10.0 | 8.885 | 0.518186 | 0.281481 | -0.09959 | 0 | 2.239279e-05
337 | Al88.7Ca1.25Ni10.0 | 11.32288 | 0.390954 | 0.212669 | -0.24253 | 0 | 5.854196e-07
338 | Mg90.0Ca10.0 | 8.683 | 0.325083 | 0.251082 | -0.1342 | 0 | 4.086811e-06
339 | Mg22.7Ca31.8Cu45.5 | 10.64794 | 1.059224 | 0.34639 | -0.26025 | 3 | 3.281621
340 | Al9.0Cu49.0Hf42.0 | 18.092 | 0.930607 | 0.307417 | -0.17591 | 10 | 9.870782
341 | C15.0Cr10.0Fe75.0 | 28.15 | 0.730588 | 0.121046 | -0.16972 | 0 | 5.062773e-06
342 | Cu46.0Zr46.0Ag8.0 | 16.59 | 0.916465 | 0.238824 | -0.14496 | 4 | 4.061179
343 | Al4.0Ni61.0Zr22.0Nb7.0Ta6.0 | 19.576 | 1.118337 | 0.159692 | -0.14476 | 2 | 2.325967
344 | Al90.0Co5.0Ni5.0 | 11.3 | 0.394398 | 0.116153 | -0.08086 | 0 | 5.73735e-06
345 | Be10.0Zr90.0 | 19.695 | 0.325083 | 0.177419 | -0.08276 | 0 | 1.731676e-06
346 | B4.0C4.0Si3.0P10.0Fe79.0 | 18.672 | 0.779186 | 0.089076 | -0.10898 | 1 | 0.8465296
347 | C18.0Ni62.0Mo20.0 | 36.764 | 0.926933 | 0.21256 | 0.025154 | 0 | 2.020155e-08
348 | Ti35.0Ni65.0 | 17.725 | 0.647447 | 0.128342 | -0.10725 | 0 | 4.982253e-05
349 | Al19.4Co19.4Cu4.85Zr53.3Ag3.0 | 17.39645 | 1.223443 | 0.248823 | -0.11171 | 16 | 16.36024
350 | P20.0Cr80.0 | 16.528 | 0.500402 | 0.047619 | -0.13766 | 0 | 1.305113e-06
351 | Si15.0Ti35.0Nb50.0 | 27.475 | 0.998579 | 0.09963 | 0.040268 | 0 | 6.227787e-06
352 | B10.0Al4.0Co86.0 | 19.36 | 0.488721 | 0.041667 | 0.081749 | 0 | 9.138916e-07
353 | Al25.0Co20.0Dy55.0 | 12.02 | 0.997272 | 0.18098 | -0.17288 | 3 | 3.716963
354 | P20.0Ni40.0Pd40.0 | 13.408 | 1.05492 | 0.162671 | 0.069805 | 25 | 25.11695
355 | C10.0Ni58.0Mo32.0 | 31.996 | 0.910819 | 0.21517 | 0.037435 | 0 | 2.589059e-06
356 | Mg50.0Al10.0Zn40.0 | 8.36 | 0.943348 | 0.204957 | -0.09635 | 0 | 3.011736e-06
357 | Al20.0Cu20.0Ce60.0 | 8.06 | 0.950271 | 0.310638 | -0.22087 | 3 | 2.493323
358 | B22.0Fe71.0Y6.0W1.0 | 21.832 | 0.791133 | 0.021049 | -0.06531 | 3 | 3.296093
359 | Al8.0Cu82.0Nd10.0 | 12.308 | 0.595047 | 0.371567 | -0.24359 | 0 | 2.547019e-06
360 | Al7.0Cu45.0Zr45.0Ag3.0 | 16.433 | 1.010002 | 0.243169 | -0.15209 | 8 | 8.057863
361 | Al8.0Cu38.0Zr46.0Ag8.0 | 16.398 | 1.129002 | 0.238864 | -0.13652 | 20 | 19.37584
362 | Mg75.0Ni15.0Gd10.0 | 10.105 | 0.730588 | 0.277075 | -0.08046 | 3 | 2.872421
363 | Al10.0Ni80.0La10.0 | 15.46 | 0.639032 | 0.311111 | -0.26092 | 0 | 2.383498e-06
364 | Al7.0Cu43.0Zr48.0Ag2.0 | 16.688 | 0.979601 | 0.244318 | -0.15662 | 12 | 10.70526
365 | Mg57.0Ni26.0La17.0 | 10.502 | 0.97188 | 0.292219 | -0.15318 | 2 | 1.809291
366 | Al40.0Cu20.0La40.0 | 9.42 | 1.05492 | 0.294444 | -0.21615 | 0 | 2.943648e-06
367 | Ti7.0Cu54.0Zr33.0Ag6.0 | 15.991 | 1.053552 | 0.240476 | -0.13765 | 6 | 6.271656
368 | Ti40.0Ni40.0Cu20.0 | 16.98 | 1.05492 | 0.16934 | -0.10638 | 0 | 8.730991e-09
369 | Mg23.1Ca30.7Ag46.2 | 9.84901 | 1.057784 | 0.253968 | -0.26561 | 0.7 | 0.490747
370 | Al8.0Cu36.0Zr46.0Nb2.0Ag8.0 | 16.672 | 1.207355 | 0.217983 | -0.16006 | 10 | 10.06735
371 | B24.0Fe55.8Co14.2Nb6.0 | 23.6088 | 1.114022 | 0.016706 | -0.04563 | 2 | 2.197496
372 | B3.0C18.0Cr6.0Fe52.6Co5.85Mo14.0Er0.5 | 34.9829 | 1.38823 | 0.112043 | -0.10137 | 3 | 2.96758
373 | Al8.0Ni19.0Cu3.0Zr70.0 | 19.217 | 0.872466 | 0.139569 | -0.16831 | 0.2 | 0.150399
374 | Mg22.0Al48.0Pd30.0 | 11.85 | 1.046605 | 0.093876 | 0.167441 | 0 | 1.391629e-07
375 | B1.0Cu20.0Zr79.0 | 19.71 | 0.55416 | 0.247615 | -0.17325 | 0 | 0.002394331
376 | Al10.0Co5.0Cu20.0Ce65.0 | 8.075 | 0.981942 | 0.333128 | -0.21126 | 8 | 7.429487
377 | Al8.0Cu32.0Zr48.0Pd4.0Ag8.0 | 16.672 | 1.249796 | 0.216274 | -0.14429 | 25 | 24.05337
378 | B8.0Fe91.0Ni1.0 | 16.73 | 0.333933 | 0.159093 | -0.01678 | 0 | 2.479807e-06
379 | Mg71.0Ni18.0La11.0 | 9.966 | 0.794632 | 0.287594 | -0.1309 | 0.5 | 0.35536
380 | B4.0C4.0Si3.0P9.0Fe76.0Mo4.0 | 19.6916 | 0.916749 | 0.093397 | -0.10667 | 4 | 3.832742
381 | B20.0Fe79.0Cu1.0 | 21.033 | 0.55416 | 0.276844 | -0.00731 | 0 | 3.229957e-06
382 | Mg65.0Ni7.5Cu7.5Zn5.0Y5.0Ag5.0Gd5.0 | 9.93 | 1.267695 | 0.174835 | -0.15893 | 14 | 13.88674
383 | Ti9.8Cu58.8Y2.0Zr29.4 | 15.9374 | 0.978026 | 0.192754 | -0.07017 | 5 | 5.403077
384 | Al80.0Ni5.0Ce15.0 | 10.245 | 0.612869 | 0.222278 | -0.18476 | 0 | 1.310418e-07
385 | Mg30.0Ni10.0Nd60.0 | 8.59 | 0.897946 | 0.255459 | -0.12308 | 0 | 0.07102229
386 | Mg89.0Cu1.0Y10.0 | 9.014 | 0.380025 | 0.21172 | -0.03807 | 0 | 2.995009e-06
387 | B14.0Fe83.0Cu3.0 | 18.847 | 0.535106 | 0.277275 | -0.01056 | 0 | 2.388208e-06
388 | B10.0Fe75.0Ni15.0 | 17.93 | 0.730588 | 0.158774 | -0.01469 | 0 | 1.151552e-06
389 | Mg30.8Ca30.8Ag38.4 | 9.64604 | 1.092967 | 0.253484 | -0.24643 | 0.5 | 0.4313496
390 | Al40.0Ti60.0 | 15.5 | 0.673012 | 0.016043 | -0.02222 | 0 | 0.0004766827
391 | Ti90.0Ni5.0Cu5.0 | 18.345 | 0.394398 | 0.18984 | -0.10595 | 0 | 5.103163e-06
392 | Ti40.0Cu38.0Zr10.0Pd12.0 | 16.478 | 1.218888 | 0.262156 | -0.07531 | 6 | 5.795193
393 | Mg60.0Ni23.6Y0.5La15.9 | 10.3379 | 0.96613 | 0.289032 | -0.14546 | 4 | 3.725601
394 | Fe50.0Ag50.0 | 12.55 | 0.693147 | 0.113402 | -0.0266 | 0 | 1.428201e-06
395 | Mg60.0Cu20.0Ce20.0 | 8.94 | 0.950271 | 0.298936 | -0.13094 | 0 | 0.000182635
396 | C10.0P7.5Fe82.5 | 21.933 | 0.583235 | 0.11841 | -0.15646 | 0 | 5.501754e-07
397 | B22.0Fe56.0Co16.0Y6.0 | 22.004 | 1.119824 | 0.0225 | -0.05387 | 2.5 | 2.295436
398 | Al94.0Fe6.0 | 10.886 | 0.226968 | 0.051546 | 0.063953 | 0 | 3.202279e-06
399 | Al7.0Cu42.0Zr48.0Ag3.0 | 16.67 | 1.008 | 0.243384 | -0.15332 | 10 | 10.62503
400 | Al75.0Co15.0Ce10.0 | 11.005 | 0.730588 | 0.211348 | -0.19279 | 0 | 0.0005701299
401 | B18.0C6.0Ni76.0 | 28.372 | 0.68604 | 0.126005 | 0.063151 | 0 | 9.045409e-07
402 | Si9.0Zr61.0Nb30.0 | 25.368 | 0.879428 | 0.104444 | 0.113106 | 0 | 4.70677e-07
403 | B24.0Si1.5Ti3.0Fe27.0Co40.0Zr3.0Mo1.5 | 24.69 | 1.398929 | 0.035986 | 0.176418 | 1.5 | 1.598353
404 | B4.0Cr12.0Fe84.0 | 16.052 | 0.529644 | 0.025316 | 0.051305 | 0 | 6.072708e-07
405 | Si88.0Ti2.0Zr10.0 | 46.65 | 0.420992 | 0.112125 | 0.174426 | 0 | 5.767087e-07
406 | B22.0Al24.0Ni54.0 | 22.856 | 1.008357 | 0.132176 | -0.02532 | 0 | 9.580973e-07
407 | Al90.0Fe1.0Ni9.0 | 11.316 | 0.357591 | 0.114659 | -0.08448 | 0 | 3.253496e-06
408 | Al16.0Ni5.0Cu15.0La32.0Ce32.0 | 8.313 | 1.456806 | 0.314737 | -0.22984 | 10 | 9.867089
409 | B6.0C12.0Cr7.0Mn5.0Fe56.0Mo12.0Er2.0 | 30.141 | 1.416542 | 0.10276 | -0.08801 | 8 | 8.107457
410 | Al88.0Fe6.0Co6.0 | 11.216 | 0.450103 | 0.046632 | 0.070707 | 0 | 5.527725e-06
411 | Al8.0Cu40.0Zr44.0Ag8.0 | 16.24 | 1.131864 | 0.238579 | -0.13523 | 15 | 14.72917
412 | Ti10.0Cu43.0Zr40.0Ag7.0 | 16.694 | 1.14583 | 0.241012 | -0.13755 | 7 | 6.89175
413 | Al30.0Ti50.0Cu20.0 | 15.18 | 1.029653 | 0.246806 | -0.09629 | 0 | 0.05103323
414 | Al10.0Co2.0Cu20.0Ce68.0 | 7.754 | 0.892637 | 0.338385 | -0.22465 | 10 | 7.349444
415 | Mg36.4Ca18.1Cu45.5 | 10.67123 | 1.035528 | 0.330447 | -0.24179 | 2 | 1.580954
416 | Ni60.0Zr15.0Nb25.0 | 20.17 | 0.937637 | 0.181419 | -0.12065 | 1.5 | 1.456765
417 | Al87.0Fe4.0Co9.0 | 11.319 | 0.466628 | 0.044728 | 0.073279 | 0 | 4.110769e-06
418 | Al94.0Co2.0Ce4.0 | 10.602 | 0.265158 | 0.216312 | -0.18117 | 0 | 1.949904e-07
419 | B30.0Si10.0Mo60.0 | 41.62 | 0.897946 | 0.081967 | 0.019904 | 0 | 5.976235e-06
420 | Al86.0Co2.0Ni12.0 | 11.59 | 0.46238 | 0.115005 | -0.08334 | 0 | 7.185016e-06
421 | Mg65.0Cu25.0Er10.0 | 10.92 | 0.856841 | 0.302837 | -0.08618 | 3 | 2.841686
422 | Al60.0Ni20.0Ce20.0 | 10.96 | 0.950271 | 0.239362 | -0.20143 | 0 | 2.199142e-06
423 | Al9.7Fe4.85Cu22.3Zr60.1Ag3.0 | 17.59821 | 1.118761 | 0.246133 | -0.14481 | 10 | 9.358487
424 | Al30.0Zr70.0 | 17.91 | 0.610864 | 0.010753 | -0.09524 | 0 | 8.500903e-06
425 | Al16.0Co8.0Ni5.0Cu7.0La32.0Ce32.0 | 8.561 | 1.560444 | 0.271869 | -0.18437 | 10 | 9.98707
426 | C12.5Co70.0W17.5 | 30.59 | 0.814622 | 0.130879 | -0.12682 | 0 | 1.317895e-06
427 | Al16.0Co5.0Ni5.0Cu10.0La32.0Ce32.0 | 8.468 | 1.552283 | 0.289422 | -0.20089 | 12 | 11.85483
428 | Al59.0Si22.0Cr19.0 | 21.252 | 0.95995 | 0.081232 | 0.052601 | 0 | 1.196923e-05
429 | Al10.0Ni10.0Cu20.0Pr60.0 | 9.55 | 1.0889 | 0.361145 | -0.2272 | 5 | 3.42002
430 | Al8.0Ni8.5Cu13.5Zr70.0 | 18.7865 | 0.931599 | 0.198652 | -0.16709 | 10 | 9.892233
431 | Al33.6Ca66.4 | 9.25912 | 0.638347 | 0.203463 | -0.23372 | 1 | 0.7997771
432 | Ti50.0Ni15.0Cu32.0Sn3.0 | 16.332 | 1.100957 | 0.219174 | -0.0979 | 1 | 0.9292743
433 | C5.0Si25.0Ni70.0 | 29.84 | 0.746033 | 0.221587 | -0.01367 | 0 | 1.684803e-07
434 | Be24.0Fe8.0Cu12.0Zr48.0Nb8.0 | 16.808 | 1.353361 | 0.215996 | -0.08169 | 8 | 8.136809
435 | Fe27.0Cu51.0Ag22.0 | 12.893 | 1.030034 | 0.239636 | -0.00665 | 0 | 3.087084e-09
436 | Al75.0V15.0Cu10.0 | 12.755 | 0.730588 | 0.235669 | -0.08159 | 0 | 1.86568e-05
437 | C18.0Co58.0W24.0 | 36.696 | 0.967113 | 0.138229 | -0.11585 | 0 | 5.996695e-07
438 | Ti10.0Ni40.0Cu50.0 | 15.3 | 0.943348 | 0.196673 | -0.10581 | 0 | 9.588628e-08
439 | B36.0C12.0Co52.0 | 39.024 | 0.962268 | 0.114583 | -0.13448 | 0 | 2.615222e-05
440 | Cu48.0Zr50.0Ag2.0 | 17.014 | 0.777119 | 0.245127 | -0.16812 | 2 | 1.756248
441 | Al8.0Ni2.0Cu34.0Zr48.0Ag8.0 | 16.638 | 1.201458 | 0.232186 | -0.13787 | 25 | 21.46947
442 | Mg61.0Cu28.0Gd11.0 | 10.075 | 0.900751 | 0.313848 | -0.10967 | 12 | 10.26628
443 | C18.0Co62.0W20.0 | 35.944 | 0.926933 | 0.134377 | -0.1216 | 0 | 9.305981e-08
444 | B4.0C4.0Si3.0P9.0Fe46.0Co30.0Mo4.0 | 20.4116 | 1.426572 | 0.090182 | -0.1021 | 3 | 2.994445
445 | Cu52.5Ga7.5Zr40.0 | 15.69675 | 0.899074 | 0.24795 | -0.1495 | 1.5 | 1.561103
446 | B2.0Co82.0Zr16.0 | 17.644 | 0.534183 | 0.03125 | 0.172322 | 0 | 2.057417e-05
447 | B14.8Si9.9Fe74.2Zr1.0 | 22.8513 | 0.779284 | 0.047619 | 0.16836 | 0.75 | 0.5569611
448 | Al88.0Cr12.0 | 11.876 | 0.366925 | 0.026455 | 0.015291 | 0 | 1.363017e-06
449 | B19.2Si4.8Fe43.2Co28.8Nb4.0 | 23.7088 | 1.312451 | 0.022786 | -0.03328 | 4 | 3.780362
450 | Ti10.0Cu55.0Zr30.0Ag5.0 | 15.94 | 1.070047 | 0.241877 | -0.13659 | 3 | 2.876413
451 | Mg18.2Ca40.9Cu40.9 | 10.43007 | 1.041407 | 0.349946 | -0.26425 | 3 | 2.933809
452 | Mg65.5Cu25.5Gd9.0 | 9.939 | 0.842314 | 0.30906 | -0.10291 | 6 | 7.088024
453 | Al25.0Ni15.0Cu5.0La55.0 | 9.375 | 1.109739 | 0.293258 | -0.20466 | 4 | 4.131622
454 | C6.0Fe86.0W8.0 | 20.968 | 0.500571 | 0.129819 | -0.15251 | 0 | 1.073651e-05
455 | Mg57.0Cu31.5Y9.2Nd2.3 | 10.2976 | 0.990561 | 0.270343 | -0.11601 | 10 | 9.882969
456 | B14.0Si6.0Ni80.0 | 23.772 | 0.622575 | 0.174265 | 0.022518 | 0 | 1.106077e-06
457 | Fe16.0Ag84.0 | 11.7 | 0.43967 | 0.113402 | -0.0266 | 0 | 3.854533e-05
458 | B4.0C4.0Si3.0P10.0Fe75.0Mo4.0 | 19.56 | 0.937482 | 0.092333 | -0.10488 | 4 | 3.774262
459 | Al89.0Mn2.0Ni9.0 | 11.335 | 0.398671 | 0.115504 | -0.08563 | 0 | 1.881482e-06
460 | B22.0Fe72.0Y4.0Nb2.0 | 21.928 | 0.776627 | 0.018482 | -0.06449 | 4 | 3.914209
461 | B2.0C10.0P12.0Fe71.0Nb1.0Mo4.0 | 23.0828 | 0.980905 | 0.0997 | -0.11998 | 2 | 2.082669
462 | P16.0Ni83.0Cu1.0 | 14.5094 | 0.493918 | 0.155342 | 0.014332 | 0 | 1.845245e-07
463 | Mg69.0Ni15.0Ag6.0Gd10.0 | 10.261 | 0.939665 | 0.085752 | -0.19293 | 7 | 5.352848
464 | Si16.3Cu26.9Pd2.3Ag5.5Au49.0 | 18.821 | 1.244718 | 0.244951 | -0.0829 | 5 | 4.892042
465 | Al25.0Co20.0Y55.0 | 12.185 | 0.997272 | 0.143582 | -0.17288 | 2 | 1.770377
466 | Mg23.0Ca53.0Cu24.0 | 9.6659 | 1.017019 | 0.324031 | -0.23409 | 7 | 7.169175
467 | Al8.0Si2.5Ti20.0Ni42.0Cu5.0Zr22.5 | 18.455 | 1.465927 | 0.142379 | -0.1271 | 2 | 2.209489
468 | Mg30.8Ca23.1Cu7.7Ag38.4 | 9.99793 | 1.266166 | 0.1577 | -0.24107 | 3 | 3.132777
469 | Si40.0Ti30.0Ni30.0 | 30.85 | 1.0889 | 0.185582 | -0.04494 | 0 | 3.710734e-05
470 | C6.0Fe82.0W12.0 | 21.816 | 0.585966 | 0.132841 | -0.14667 | 0 | 7.580896e-06
471 | Cu40.0Zr50.0Ag10.0 | 16.87 | 0.943348 | 0.23775 | -0.14114 | 5 | 5.0921
472 | Si5.0Ti45.0Ni50.0 | 19.525 | 0.855689 | 0.138933 | -0.09581 | 0 | 1.445455e-05
473 | Mg85.0Zn15.0 | 8.4975 | 0.422709 | 0.196532 | -0.11486 | 0 | 2.613429e-07
474 | Al20.0Co25.0Zr55.0 | 17.74 | 0.997272 | 0.020625 | -0.03475 | 2.5 | 2.32442
475 | Si1.0Ti41.5Ni7.5Cu42.5Zr2.5Hf5.0 | 16.92 | 1.210971 | 0.244642 | -0.11388 | 5 | 4.975268
476 | P21.5Co12.5Ni66.0 | 13.5146 | 0.864651 | 0.116108 | 0.041653 | 0 | 9.720009e-06
477 | Cu90.0Ag5.0Ce5.0 | 12.63 | 0.394398 | 0.397088 | -0.25867 | 0 | 1.801708e-05
478 | B15.0Fe61.0Co7.0Y2.0Zr8.0Mo7.0 | 21.48 | 1.238684 | 0.029632 | 0.008811 | 5 | 5.177863
479 | Mg36.4Ca22.7Cu40.9 | 10.46101 | 1.070118 | 0.326669 | -0.23727 | 1.5 | 2.124023
480 | C10.0Ni90.0 | 25.98 | 0.325083 | 0.041176 | 0.143498 | 0 | 7.915622e-07
481 | Si3.0Ti11.0Ni59.0Zr19.0Nb6.0Sn2.0 | 19.449 | 1.221884 | 0.149838 | -0.03666 | 5 | 4.87912
482 | Al90.0Ca5.0Ni5.0 | 10.9165 | 0.394398 | 0.208248 | -0.23832 | 0 | 8.357056e-07
483 | Ti10.0Cu45.0Zr30.0Ag15.0 | 15.76 | 1.235347 | 0.232303 | -0.10728 | 5 | 4.865933
484 | Al90.0Si2.0Fe8.0 | 11.738 | 0.375123 | 0.066937 | 0.067748 | 0 | 6.637888e-07
485 | Al10.0Cu20.0Nb2.0Ce68.0 | 7.966 | 0.892637 | 0.339596 | -0.22799 | 8 | 8.435104
486 | Ti50.0Ni7.5Cu42.5 | 16.2075 | 0.904502 | 0.232888 | -0.10504 | 0.2 | 0.1794061
487 | Mg65.0Cu25.0Dy10.0 | 10.04 | 0.856841 | 0.284571 | -0.09425 | 3 | 3.977522
488 | Ti80.0Cu20.0 | 17.58 | 0.500402 | 0.251337 | -0.10465 | 0 | 9.62961e-08
489 | C15.0Co77.5W7.5 | 30.93 | 0.67638 | 0.121847 | -0.14034 | 0 | 8.481701e-07
490 | Al60.0La40.0 | 8.94 | 0.673012 | 0.233333 | -0.18819 | 0 | 6.88869e-05
491 | B22.8Fe68.4Mo3.8Dy5.0 | 22.7622 | 0.870912 | 0.121906 | -0.07314 | 2 | 2.592458
492 | Mg15.0Ca60.0Zn25.0 | 8.2605 | 0.937637 | 0.343074 | -0.20714 | 6 | 3.433739
493 | Fe27.0Cu45.0Ag28.0 | 12.785 | 1.069279 | 0.234136 | -0.00505 | 0 | 1.434197e-08
494 | Al15.0Co25.0Gd60.0 | 11.655 | 0.937637 | 0.202532 | -0.19429 | 5 | 5.401719
495 | B18.0P3.0Fe79.0 | 19.9212 | 0.600081 | 0.070387 | -0.07909 | 0 | 5.970195e-07
496 | Al10.0Ni20.0Ce70.0 | 8.36 | 0.801819 | 0.276596 | -0.23549 | 1 | 1.327247
497 | Al78.6Si4.0Mn17.4 | 12.715 | 0.622296 | 0.07737 | 0.001681 | 0 | 6.658049e-07
498 | Al88.0Fe2.0Ni10.0 | 11.412 | 0.420992 | 0.115199 | -0.08372 | 0 | 3.458163e-06
499 | C20.0Fe76.0W4.0 | 32.888 | 0.659215 | 0.12731 | -0.15738 | 0 | 2.26454e-07
500 | Si1.0Ti33.0Ni8.0Cu47.0Zr3.0Nb8.0 | 16.98 | 1.276084 | 0.2495 | -0.10353 | 1 | 0.7763851
501 | Ti42.5Ni7.5Cu42.5Zr2.5Hf5.0 | 16.605 | 1.163595 | 0.242808 | -0.11623 | 2.5 | 2.358558
502 | Mg20.0Ca50.0Cu30.0 | 9.935 | 1.029653 | 0.336797 | -0.24925 | 8 | 8.217732
503 | C16.0Co64.0W20.0 | 34.168 | 0.900724 | 0.133916 | -0.12229 | 0 | 1.578261e-07
504 | Mg90.0Mn10.0 | 9.15 | 0.325083 | 0.121827 | 0.083916 | 0 | 2.221736e-06
505 | C16.0Cr32.0Co52.0 | 31.784 | 0.997874 | 0.109281 | -0.17344 | 0 | 2.635102e-07
506 | Mg20.0Y40.0Ag40.0 | 10.82 | 1.05492 | 0.21309 | -0.17101 | 0 | 1.953995e-07
507 | B22.0Ti2.0Fe72.0Y4.0 | 21.766 | 0.776627 | 0.01911 | -0.0528 | 3 | 3.157658
508 | B20.0C8.0Ni72.0 | 30.784 | 0.760469 | 0.122308 | 0.067318 | 0 | 1.150414e-06
509 | Fe63.0Cu20.0Ag17.0 | 13.235 | 0.914203 | 0.260531 | -0.013 | 0 | 1.102496e-06
510 | Al7.5Ni10.0Cu17.5Zr65.0 | 18.465 | 1.009557 | 0.201458 | -0.16694 | 16 | 16.45367
511 | P22.0Co3.5Ni74.5 | 13.5218 | 0.669749 | 0.102655 | 0.058522 | 0 | 0.001804227
512 | Mg60.0Ni10.0La30.0 | 8.83 | 0.897946 | 0.285119 | -0.11849 | 0 | 5.195914e-08
513 | Al5.0Ti2.5Ni60.0Zr20.0Nb12.5 | 18.8725 | 1.130322 | 0.152697 | -0.13269 | 2 | 1.835718
514 | B22.0Fe66.0Y6.0W6.0 | 22.892 | 0.944958 | 0.026141 | -0.05594 | 2 | 2.264713
515 | Mg90.0Ce10.0 | 8.38 | 0.325083 | 0.26383 | -0.07819 | 0 | 6.852532e-06
516 | Be7.0Al7.0Cu43.0Zr43.0 | 15.9685 | 1.098111 | 0.236377 | -0.15036 | 12 | 12.20702
517 | Al12.5Co2.5Cu17.5Ag5.0La62.5 | 8.5375 | 1.100711 | 0.358768 | -0.22454 | 8 | 8.00803
518 | B19.2Si4.8Fe68.1Nb4.0Tb3.84 | 22.9024 | 0.977798 | 0.088666 | -0.08181 | 3.5 | 3.516278
519 | Mg90.0Y5.0Ag5.0 | 8.965 | 0.394398 | 0.210286 | -0.04785 | 0 | 2.408169e-06
520 | Be10.0Ti9.0Cu54.0Zr27.0 | 15.222 | 1.133234 | 0.237416 | -0.14421 | 5 | 4.963461
521 | Mg25.0Ca40.0Cu35.0 | 10.172 | 1.080528 | 0.334416 | -0.24647 | 4 | 4.375229
522 | C18.0Ni58.0Mo24.0 | 37.516 | 0.967113 | 0.212163 | 0.023314 | 0 | 2.711265e-08
523 | Mg75.0Cu10.0Ce15.0 | 8.66 | 0.730588 | 0.28035 | -0.10379 | 0 | 1.574924e-06
524 | B12.0C8.0Co80.0 | 27.36 | 0.635005 | 0.114583 | -0.14584 | 0 | 2.608122e-06
525 | B2.0Fe78.0Ni20.0 | 15.204 | 0.593928 | 0.159577 | -0.01996 | 0 | 5.581243e-06
526 | B6.0C15.0Fe57.8Co6.42Mo14.0Er0.75 | 32.95995 | 1.258425 | 0.08793 | -0.09448 | 4 | 4.055222
527 | Mg20.0Ca70.0Cu10.0 | 9.021 | 0.801819 | 0.298701 | -0.20213 | 0.5 | 0.3665239
528 | B22.0Fe69.0Y6.0Mo3.0 | 22.286 | 0.863143 | 0.022901 | -0.06367 | 6 | 6.65915
529 | C16.0Ni68.0Mo16.0 | 34.256 | 0.848677 | 0.213716 | 0.030558 | 0 | 1.241745e-06
530 | B22.0Fe70.0Y6.0W2.0 | 22.044 | 0.829826 | 0.022071 | -0.06342 | 3 | 3.294247
531 | Mg87.5Mn10.0Y2.5 | 9.2175 | 0.43932 | 0.141013 | 0.062276 | 0 | 1.391507e-06
532 | B12.0Mn15.0Fe73.0 | 18.054 | 0.768738 | 0.012911 | -0.06743 | 0 | 4.725261e-06
533 | Al8.0Cu37.6Zr46.0Ag8.36 | 16.39152 | 1.134514 | 0.238578 | -0.13556 | 20 | 20.15714
534 | B16.0Fe74.0Cu10.0 | 19.522 | 0.746289 | 0.277025 | -0.00867 | 0 | 2.327311e-07
535 | Mg25.0Ca55.0Zn20.0 | 8.3365 | 0.997272 | 0.316498 | -0.18736 | 1 | 4.916282
536 | B16.0C20.0Co64.0 | 39.368 | 0.900724 | 0.114583 | -0.14299 | 0 | 3.254222e-06
537 | B9.0Si8.0Fe83.0 | 19.97 | 0.573427 | 0.017433 | -0.05259 | 0 | 7.132357e-07
538 | Al92.0Fe4.0Co4.0 | 11.044 | 0.334221 | 0.046632 | 0.070707 | 0 | 5.028215e-06
539 | Al85.0Co10.0Ni5.0 | 11.575 | 0.518186 | 0.118166 | -0.07654 | 0 | 9.014848e-06
540 | Al83.0Mn7.0Ce10.0 | 10.355 | 0.57106 | 0.212719 | -0.17808 | 0 | 4.944334e-06
541 | Be20.0Mg12.0Fe2.0Ni6.0Cu10.0Y2.0Zr36.0Nb12.0 | 16.256 | 1.754089 | 0.199838 | -0.10596 | 5 | 5.009008
542 | Al89.0Fe5.0Ni6.0 | 11.245 | 0.422306 | 0.116684 | -0.08163 | 0 | 4.61566e-06
543 | B4.0Fe76.0Mo20.0 | 19.688 | 0.659215 | 0.025999 | -0.03586 | 0 | 9.530607e-06
544 | P19.0Co10.0Ni71.0 | 13.9536 | 0.788966 | 0.114794 | 0.043351 | 0 | 0.0001319616
545 | Mg23.1Ca30.7Cu15.4Ag30.8 | 10.12621 | 1.351853 | 0.217196 | -0.25774 | 2.5 | 2.597056
546 | Al5.0Ti7.5Ni60.0Zr20.0Nb7.5 | 18.4675 | 1.16671 | 0.14154 | -0.13522 | 2 | 2.008962
547 | B19.2Si4.8Fe66.2Nb4.0Tb5.76 | 22.8448 | 1.028596 | 0.093557 | -0.09846 | 3 | 2.782537
548 | Mg90.0Ni5.0La5.0 | 9.005 | 0.394398 | 0.28136 | -0.09894 | 0 | 4.311479e-07
549 | Si20.0Ti30.0Ni50.0 | 24.25 | 1.029653 | 0.169215 | -0.06288 | 0 | 0.008075238
550 | Ti30.0Ni40.0Cu30.0 | 16.42 | 1.0889 | 0.181054 | -0.10614 | 0 | 1.426182e-08
551 | B8.0Cr5.0Fe87.0 | 17.031 | 0.473003 | 0.024927 | 0.053507 | 0 | 9.514431e-07
552 | B19.2Si4.8Fe14.4Ni57.6Nb4.0 | 24.976 | 1.188172 | 0.168927 | 0.000346 | 2 | 2.300663
553 | Ti17.0Ni20.0Cu14.0Zr49.0 | 18.743 | 1.247917 | 0.175715 | -0.1586 | 3 | 3.427406
554 | B19.2Si4.8Fe7.2Co64.8Nb4.0 | 24.5728 | 1.061942 | 0.04974 | -0.03317 | 2 | 1.929086
555 | Cu42.0Zr42.0Ag16.0 | 16.13 | 1.021914 | 0.231352 | -0.11912 | 2 | 1.703302
556 | Mg90.0Cu5.0Y5.0 | 9.055 | 0.394398 | 0.217976 | -0.04727 | 0 | 3.654224e-06
557 | Si15.0Ni85.0 | 22.15 | 0.422709 | 0.22381 | -0.00262 | 0 | 1.596896e-06
558 | B4.0C4.0Si3.0P10.0Fe76.0Mo3.0 | 19.338 | 0.906734 | 0.091521 | -0.1059 | 3.5 | 3.38913
559 | C18.0Co68.0W14.0 | 34.816 | 0.84617 | 0.128532 | -0.13033 | 0 | 2.366004e-07
560 | Al14.0Sc46.0Co20.0Y20.0 | 14.378 | 1.276234 | 0.115818 | -0.14621 | 1 | 1.016026
561 | Al14.0Cu24.0La62.0 | 8.548 | 0.914146 | 0.349123 | -0.23959 | 5 | 5.082066
562 | B19.2Si4.8Fe28.8Ni43.2Nb4.0 | 24.4864 | 1.312451 | 0.166631 | -0.00508 | 3 | 2.906182
563 | B3.0C18.0Cr15.0Fe49.0Mo14.0Er1.0 | 35.476 | 1.369277 | 0.096229 | -0.06079 | 4 | 4.078623
564 | B6.0C15.0Cr4.0Fe60.5Mo14.0Er0.5 | 33.0585 | 1.187904 | 0.115393 | -0.1088 | 3 | 3.394103
565 | B14.0C20.0Ni66.0 | 39.352 | 0.871384 | 0.089685 | 0.101176 | 0 | 4.037042e-06
566 | Al7.5Cu52.5Hf40.0 | 17.88 | 0.899074 | 0.313679 | -0.17819 | 3 | 2.136615
567 | Si13.0Ti37.0Nb50.0 | 26.845 | 0.979676 | 0.099312 | 0.038073 | 0 | 1.113304e-07
568 | Al90.0Cu5.0Ce5.0 | 10.56 | 0.394398 | 0.226876 | -0.18405 | 0 | 9.622894e-07
569 | Fe66.7Tb33.3 | 12.801 | 0.636283 | 0.122172 | -0.20792 | 0 | 0.0001110482
570 | B5.0C7.0Si3.3P8.7Fe75.0Ga1.0 | 21.96818 | 0.92276 | 0.097124 | -0.1205 | 3 | 2.969954
571 | Al88.0Cu10.0Ce2.0 | 10.836 | 0.420992 | 0.236127 | -0.18829 | 0 | 2.68069e-08
572 | B2.0Fe80.0Mo18.0 | 18.52 | 0.565419 | 0.024168 | -0.03801 | 0 | 2.70481e-05
573 | Ti80.0Ni10.0Cu10.0 | 17.99 | 0.639032 | 0.18984 | -0.10595 | 0 | 9.476427e-06
574 | Mg23.1Ca23.1Ag53.8 | 10.05953 | 1.01049 | 0.254111 | -0.27107 | 0.7 | 0.8103383
575 | B19.2Si4.8Fe70.0Nb4.0Tb1.92 | 22.96 | 0.916412 | 0.081958 | -0.06006 | 2.5 | 2.558081
576 | Cu86.0Ag6.0Ce8.0 | 12.384 | 0.500571 | 0.395375 | -0.25876 | 0 | 0.001059132
577 | Al10.0Ni10.0Cu20.0Ce60.0 | 8.71 | 1.0889 | 0.351527 | -0.2306 | 1 | 3.415589
578 | Mg17.5Ca60.0Zn22.5 | 8.29425 | 0.947137 | 0.333874 | -0.2004 | 10 | 10.22739
579 | Al7.0Cu46.0Zr47.0 | 16.645 | 0.898212 | 0.246261 | -0.1634 | 3 | 3.997374
580 | B19.2Si4.8Fe57.6Co14.4Nb4.0 | 23.3632 | 1.188172 | 0.020107 | -0.03961 | 2.5 | 2.435239
581 | Si2.0Ti13.0Ni59.0Zr14.0Nb9.0Sn3.0 | 19.145 | 1.25194 | 0.157484 | -0.0482 | 2 | 1.898999
582 | P20.0Ni67.0Cu13.0 | 13.355 | 0.855436 | 0.161215 | 0.019195 | 0 | 4.876736e-08
583 | B22.0Fe67.0Y6.0W5.0 | 22.68 | 0.920019 | 0.025127 | -0.0578 | 3 | 2.647391
584 | Ti10.0Cu90.0 | 13.66 | 0.325083 | 0.251337 | -0.10465 | 0 | 6.765145e-06
585 | Ti10.0Ni5.0Cu45.0Zr30.0Ag10.0 | 16.055 | 1.330824 | 0.2241 | -0.12054 | 5 | 4.154074
586 | Al98.0Co2.0 | 10.81 | 0.098039 | 0.041667 | 0.077364 | 0 | 0.0001510473
587 | Be20.0Mg12.0Ni8.0Cu10.0Y2.0Zr36.0Nb12.0 | 16.324 | 1.709103 | 0.195791 | -0.11394 | 5 | 4.93359
588 | Al87.0Fe4.0Ni9.0 | 11.409 | 0.466628 | 0.116242 | -0.08225 | 0 | 3.88106e-06
589 | B22.0C5.0Ni73.0 | 28.806 | 0.712634 | 0.132637 | 0.055495 | 0 | 1.440836e-06
590 | Al90.0Mn2.0Co8.0 | 11.19 | 0.375123 | 0.046632 | 0.059579 | 0 | 2.199012e-06
591 | Be2.5Zr97.5 | 20.67375 | 0.116907 | 0.177419 | -0.08276 | 0 | 1.030582e-06
592 | B17.0C16.0Ni67.0 | 36.824 | 0.862766 | 0.101103 | 0.089885 | 0 | 1.192202e-05
593 | C20.0Cr22.0Fe58.0 | 33.514 | 0.970937 | 0.117456 | -0.17695 | 0 | 0.0002277899
594 | Al7.0Cu25.0Pr68.0 | 8.716 | 0.794972 | 0.373954 | -0.23818 | 1.5 | 1.422732
595 | Mg89.5Mn8.0Y2.5 | 9.1275 | 0.393564 | 0.144573 | 0.058038 | 0 | 1.185021e-06
596 | B24.0Fe56.8Co14.2Nb5.0 | 23.4788 | 1.090748 | 0.015646 | -0.0446 | 2 | 2.31705
597 | Be25.0Zr60.0Nb15.0 | 18.6075 | 0.937637 | 0.195584 | -0.06297 | 0 | 1.080559e-07
598 | Mg65.0Cu20.0Zn5.0Y10.0 | 9.7825 | 0.981942 | 0.219576 | -0.17535 | 1 | 0.8499253
599 | Al88.0Mn2.0Co10.0 | 11.3 | 0.420992 | 0.045808 | 0.062591 | 0 | 2.374328e-06
600 | Si20.0Cu25.0Au55.0 | 20.19 | 0.997272 | 0.248214 | -0.10377 | 0.5 | 0.5108172
601 | Al8.0Si3.5Ti20.0Ni42.0Cu5.0Zr21.5 | 18.747 | 1.485897 | 0.144448 | -0.12354 | 2.5 | 2.221211
602 | Al25.0Co20.0Y16.0Lu39.0 | 16.319 | 1.328902 | 0.149092 | -0.15895 | 5 | 4.583279
603 | Al77.0Fe5.0Ce18.0 | 9.919 | 0.659701 | 0.214427 | -0.1835 | 0 | 2.935235e-08
604 | B6.0C8.0P10.0Cr2.0Fe65.0Mo9.0 | 24.084 | 1.176086 | 0.101457 | -0.11178 | 2.5 | 2.438967
605 | Mg85.0Ca5.0Zn10.0 | 8.5565 | 0.518186 | 0.266576 | -0.14741 | 0 | 1.23473e-06
606 | Al70.0La30.0 | 9.38 | 0.610864 | 0.233333 | -0.18819 | 0 | 7.719004e-06
607 | B22.0Al24.0Co54.0 | 22.316 | 1.008357 | 0.041667 | 0.089448 | 0 | 6.499054e-07
608 | Ti10.0Cu35.0Zr30.0Ag25.0 | 15.58 | 1.305462 | 0.225532 | -0.08787 | 2 | 1.758476
609 | B14.7Si9.8Fe73.5Nb2.0 | 22.9486 | 0.814015 | 0.021122 | -0.05354 | 1 | 0.7892913
610 | Al96.0Co4.0 | 10.92 | 0.167944 | 0.041667 | 0.077364 | 0 | 1.219789e-05
611 | Ti22.5Cu60.0Hf17.5 | 16.53 | 0.947137 | 0.292706 | -0.13943 | 3 | 3.14457
612 | C14.0Co76.0W10.0 | 30.512 | 0.714086 | 0.124131 | -0.13692 | 0 | 1.301292e-06
613 | B8.0Fe89.0Cu3.0 | 16.675 | 0.41097 | 0.277736 | -0.01406 | 0 | 4.694211e-06
614 | Be22.5C8.0Ti14.0Ni2.0Cu12.5Zr41.0 | 23.39825 | 1.516662 | 0.190248 | -0.05207 | 3 | 3.226005
615 | Ti25.0Cu75.0 | 14.5 | 0.562335 | 0.251337 | -0.10465 | 0 | 1.055017e-06
616 | Mg30.0Ca45.0Cu25.0 | 9.7235 | 1.067094 | 0.316017 | -0.22426 | 1 | 0.6642287
617 | Ti40.0Cu36.0Zr10.0Pd14.0 | 16.536 | 1.239825 | 0.263642 | -0.06995 | 6 | 6.118885
618 | P16.0Ni80.0Cu4.0 | 14.3864 | 0.600483 | 0.155779 | 0.014693 | 0 | 3.794446e-07
619 | Al85.0Nb10.0Ce5.0 | 12.05 | 0.518186 | 0.149461 | -0.05574 | 0 | 2.02485e-08
620 | C5.0Si25.0Co70.0 | 29.14 | 0.746033 | 0.135902 | -0.14988 | 0 | 1.766126e-07
621 | Al8.0Ti4.0Cu36.0Zr44.0Ag8.0 | 16.464 | 1.261898 | 0.239389 | -0.13327 | 5 | 5.096676
622 | Al89.0Cr3.0Ce8.0 | 10.578 | 0.41097 | 0.216327 | -0.17998 | 0 | 1.383209e-07
623 | Mg71.0Ni15.0Ag4.0Gd10.0 | 10.209 | 0.88675 | 0.088482 | -0.19242 | 4 | 4.090461
624 | B6.0C15.0Fe63.0Mo14.0Er2.0 | 32.882 | 1.097951 | 0.1083 | -0.12407 | 3 | 2.830546
625 | Mg80.0Al15.0Zn5.0 | 8.9325 | 0.612869 | 0.204518 | -0.0973 | 0 | 4.632358e-07
626 | Al10.0Co0.2Cu20.0Ce69.8 | 7.5614 | 0.815532 | 0.3415 | -0.23284 | 8 | 9.31017
627 | Si16.5Cu29.2Pd2.3Au52.0 | 18.9762 | 1.083555 | 0.250554 | -0.08787 | 2 | 1.995803
628 | Al84.0Mn6.0Ni10.0 | 11.5 | 0.54552 | 0.118283 | -0.08646 | 0 | 4.241712e-06
629 | B18.0Fe62.0Cu20.0 | 20.176 | 0.926933 | 0.276673 | -0.00602 | 0 | 3.100008e-08
630 | Mg27.3Ca18.2Cu54.5 | 11.06706 | 0.995312 | 0.346262 | -0.26011 | 0.5 | 0.6334152
631 | Al68.0Si17.0Cr15.0 | 18.885 | 0.848051 | 0.080718 | 0.052244 | 0 | 2.318437e-06
632 | Mg36.4Ca27.2Cu36.4 | 10.25536 | 1.089849 | 0.322511 | -0.23225 | 5 | 5.364527
633 | Si10.0Ti90.0 | 21.85 | 0.325083 | 0.109524 | 0.104651 | 0 | 1.092584e-05
634 | B22.0Fe72.0Y4.0W2.0 | 22.092 | 0.776627 | 0.018868 | -0.05911 | 3 | 2.760374
635 | Al86.0Fe10.0Co4.0 | 11.23 | 0.488721 | 0.048744 | 0.067825 | 0 | 9.944146e-06
636 | Mg18.2Ca31.8Cu50.0 | 10.84594 | 1.02099 | 0.355816 | -0.27075 | 2 | 2.288775
637 | B20.0Fe71.0Y2.0Nb4.0Hf3.0 | 21.863 | 0.877248 | 0.020158 | -0.06712 | 4 | 3.424149
638 | B22.0Al28.0Ni50.0 | 22.596 | 1.036112 | 0.130759 | -0.02987 | 0 | 3.871248e-07
639 | Si16.5Cu10.0Pd73.5 | 21.353 | 0.753852 | 0.311927 | 0.060569 | 2 | 1.739999
640 | Cu44.0Zr44.0Ag12.0 | 16.36 | 0.976895 | 0.234973 | -0.13143 | 4 | 4.748505
641 | Mg80.0Cu5.0Nd15.0 | 8.68 | 0.612869 | 0.253018 | -0.08239 | 0 | 5.811731e-07
642 | Al84.0Co8.0Ni8.0 | 11.66 | 0.550573 | 0.117467 | -0.07804 | 0 | 6.414567e-06
643 | Al40.0Ni50.0Zr10.0 | 14.98 | 0.943348 | 0.116052 | -0.10277 | 0 | 4.709594e-09
644 | Si2.0Ti13.0Ni59.0Zr16.0Nb7.0Sn3.0 | 19.029 | 1.23933 | 0.152158 | -0.04391 | 3 | 2.13356
645 | Mg65.0Cu15.0Y2.0Ag10.0Gd8.0 | 9.778 | 1.075134 | 0.282824 | -0.1019 | 9 | 9.292531
646 | B8.0Cr16.0Fe76.0 | 17.768 | 0.703843 | 0.024816 | 0.054131 | 0 | 7.991132e-06
647 | B19.2Si4.8Ni72.0Nb4.0 | 25.4656 | 0.827882 | 0.173548 | 0.011168 | 0.5 | 0.6731342
648 | B22.0Fe68.0Y6.0W4.0 | 22.468 | 0.892918 | 0.024111 | -0.05967 | 4 | 3.853889
649 | Al92.5Ca7.5 | 10.53725 | 0.266384 | 0.203463 | -0.23372 | 0 | 5.748841e-06
650 | Al94.0Fe2.0Co4.0 | 10.982 | 0.265158 | 0.044983 | 0.072937 | 0 | 4.278671e-06
651 | Cu45.0Zr25.0Ag10.0Hf20.0 | 17.375 | 1.258048 | 0.261888 | -0.18273 | 3 | 3.030913
652 | B6.0C15.0Cr15.0Fe48.0Y2.0Mo14.0 | 33.717 | 1.443742 | 0.091336 | -0.05209 | 7 | 6.925591
653 | Al98.0Mn2.0 | 10.75 | 0.098039 | 0.06599 | -0.01899 | 0 | 6.091826e-05
654 | Al15.0Cu20.0Ce65.0 | 7.8 | 0.886464 | 0.324012 | -0.22644 | 2 | 1.90869
655 | Mg50.0Ni30.0La20.0 | 10.77 | 1.029653 | 0.294792 | -0.16509 | 1 | 1.058539
656 | Be20.0Mg12.0Ni8.0Cu10.0Y2.0Zr36.0Nb12.0 | 16.324 | 1.709103 | 0.195791 | -0.11394 | 5 | 4.93359
657 | Al35.0Ti20.0Cu45.0 | 13.38 | 1.048654 | 0.243615 | -0.09053 | 0 | 0.06838997
658 | B6.0Mn1.0Fe93.0 | 15.966 | 0.282347 | 0.010472 | -0.05508 | 0 | 2.556403e-06
659 | Al82.0Fe4.0Ni14.0 | 11.734 | 0.566741 | 0.116364 | -0.08208 | 0 | 6.252996e-06
660 | Mg65.0Ni7.5Cu7.5Zn5.0Y10.0Ag5.0 | 10 | 1.198381 | 0.212824 | -0.12974 | 9 | 8.957022
661 | Al10.0Cu40.0Zr40.0Ag10.0 | 15.84 | 1.19355 | 0.236364 | -0.12537 | 3 | 2.832009
662 | C8.0Ni72.0Mo20.0 | 27.984 | 0.760469 | 0.216746 | 0.044993 | 0 | 2.38778e-06
663 | Si11.0Zr59.0Nb30.0 | 25.952 | 0.915295 | 0.10493 | 0.116422 | 0 | 5.956115e-07
664 | Al10.0Cu88.0Ce2.0 | 12.708 | 0.420992 | 0.38515 | -0.25094 | 0 | 4.435895e-06
665 | Ti20.0Ni60.0Cu20.0 | 16.68 | 0.950271 | 0.159091 | -0.1066 | 0 | 1.414184e-09
666 | Mg61.0Cu29.0Gd10.0 | 10.106 | 0.890763 | 0.314909 | -0.11115 | 4 | 4.399329
667 | Be42.0Ti58.0 | 14.185 | 0.680292 | 0.181818 | -0.00965 | 0 | 3.462257e-07
668 | B4.0Cr16.0Fe80.0 | 16.32 | 0.600483 | 0.025295 | 0.051429 | 0 | 4.841014e-06
669 | Al25.0Co20.0Lu55.0 | 18.015 | 0.997272 | 0.151332 | -0.15333 | 3 | 3.220179
670 | Be18.0Ti55.0Ni8.0Cu9.0Zr10.0 | 16.371 | 1.286506 | 0.186802 | -0.0694 | 6 | 6.097477
671 | Fe29.0Cu71.0 | 13.303 | 0.602152 | 0.278351 | -0.01877 | 0 | 6.616351e-06
672 | Al60.0Fe15.0Ce25.0 | 9.865 | 0.937637 | 0.208511 | -0.1925 | 0 | 5.423215e-08
673 | Mg5.0Ca65.0Cu30.0 | 9.9095 | 0.790987 | 0.373531 | -0.2897 | 0.5 | 0.5332326
674 | B6.0C15.0Cr15.0Fe50.0Mo14.0 | 33.765 | 1.35977 | 0.130199 | -0.15406 | 1.5 | 1.773878
675 | C14.0Cr46.0Co40.0 | 30.61 | 0.998975 | 0.107121 | -0.18266 | 0 | 0.001924538
676 | Al75.0Ni20.0Sm5.0 | 11.89 | 0.687436 | 0.215812 | -0.17697 | 0 | 6.770768e-08
677 | Mg58.5Cu30.5Gd11.0 | 10.185 | 0.918614 | 0.317759 | -0.11511 | 8 | 8.626039
678 | C5.0P12.5Fe82.5 | 16.715 | 0.568424 | 0.115311 | -0.15193 | 0 | 1.766845e-06
679 | Al94.0Mn6.0 | 10.85 | 0.226968 | 0.06599 | -0.01899 | 0 | 4.158202e-06
680 | Be35.0Ti65.0 | 14.9375 | 0.647447 | 0.181818 | -0.00965 | 0 | 3.602038e-05
681 | Al25.0Co20.0Er55.0 | 16.86 | 0.997272 | 0.201891 | -0.16498 | 5 | 3.68818
682 | Cu46.0Zr54.0 | 17.366 | 0.689944 | 0.247312 | -0.17647 | 2 | 1.819139
683 | Al8.0Cu36.0Zr48.0Ag8.0 | 16.556 | 1.124216 | 0.23913 | -0.13772 | 25 | 22.3808
684 | B22.0Fe68.0Co4.0Y6.0 | 21.716 | 0.892918 | 0.020543 | -0.06187 | 2 | 1.413314
685 | Si30.0Ti30.0Ni40.0 | 27.55 | 1.0889 | 0.178841 | -0.05234 | 0 | 0.04423168
686 | Mg90.0Y10.0 | 8.97 | 0.325083 | 0.210046 | -0.03557 | 0 | 3.393504e-07
687 | Al80.0Si10.0Cr10.0 | 15.63 | 0.639032 | 0.077694 | 0.050147 | 0 | 7.954974e-07
688 | B5.0Si5.0Mo90.0 | 37.41 | 0.394398 | 0.081571 | 0.025396 | 0 | 2.294992e-06
689 | B14.0Al16.0Ni70.0 | 20.752 | 0.818141 | 0.131747 | -0.0267 | 0 | 3.478429e-06
690 | Mg25.0Ca60.0Zn15.0 | 8.3955 | 0.937637 | 0.306277 | -0.17949 | 1 | 1.287548
691 | Al3.0Ni12.5Cu12.5Pr72.0 | 9.0765 | 0.86158 | 0.36022 | -0.24746 | 1.5 | 1.71653
692 | Al85.0Si5.0Cr10.0 | 13.655 | 0.518186 | 0.061224 | 0.038806 | 0 | 7.877126e-07
693 | Al30.0Ti60.0Cu10.0 | 15.74 | 0.897946 | 0.247312 | -0.09721 | 0 | 1.199185e-05
694 | B18.0Fe72.0Cu10.0 | 20.246 | 0.775445 | 0.27686 | -0.00742 | 0 | 2.133014e-07
695 | Mg23.0Ca30.8Cu7.7Ag38.5 | 9.98744 | 1.265655 | 0.191741 | -0.25919 | 2 | 1.880653
696 | Ti10.0Cu60.0Zr30.0 | 16.03 | 0.897946 | 0.248322 | -0.15765 | 4 | 3.91021
697 | Ni60.0Nb40.0 | 21.04 | 0.673012 | 0.21256 | -0.08832 | 1 | 0.951254
698 | Cu43.0Zr50.0Ag7.0 | 16.924 | 0.895629 | 0.240289 | -0.15023 | 4 | 3.886559
699 | Al30.0Ni15.0Gd55.0 | 11.29 | 0.97457 | 0.253165 | -0.17526 | 2.5 | 2.163291
700 | Mg15.0Ca65.0Zn20.0 | 8.3195 | 0.886464 | 0.335189 | -0.20137 | 6 | 5.814785
701 | B22.0Fe66.0Co6.0Y6.0 | 21.764 | 0.944958 | 0.020824 | -0.05986 | 2 | 1.575301
702 | C13.0Cr40.0Fe47.0 | 28.336 | 0.986606 | 0.113203 | -0.18554 | 0 | 1.886361e-07
703 | Al12.5Fe5.0Cu15.0Ag5.0La62.5 | 8.495 | 1.137824 | 0.351943 | -0.21776 | 6 | 7.509203
704 | Al86.0Co14.0 | 11.47 | 0.404963 | 0.041667 | 0.077364 | 0 | 6.612539e-07
705 | Be20.0Si5.0Ti75.0 | 18.125 | 0.687436 | 0.18806 | -0.00239 | 0 | 7.645439e-07
706 | B8.0Fe82.0Ni10.0 | 17.036 | 0.595047 | 0.159023 | -0.01632 | 0 | 7.155508e-07
707 | Be15.0Si15.0Ti70.0 | 21.8125 | 0.818808 | 0.1992 | 0.010565 | 0 | 1.681228e-06
708 | C5.0Si5.0Ni90.0 | 23.24 | 0.394398 | 0.222055 | -0.01137 | 0 | 2.344134e-06
709 | Al17.0Ni12.2Cu12.2La58.6 | 9.2074 | 1.127723 | 0.333795 | -0.22128 | 5 | 6.90794
710 | Mg73.0Ni15.0Ag2.0Gd10.0 | 10.157 | 0.822806 | 0.092147 | -0.19183 | 3.5 | 3.238337
711 | Cu75.0Ag20.0Ce5.0 | 12.36 | 0.687436 | 0.375588 | -0.25983 | 0 | 3.487422e-07
712 | Al14.0Cu19.0Ag5.0La62.0 | 8.458 | 1.036964 | 0.361442 | -0.22976 | 5 | 6.214914
713 | Ni60.0Nb30.0Ta10.0 | 21.96 | 0.897946 | 0.221957 | -0.09613 | 2 | 1.575876
714 | Mg61.5Cu29.5Gd9.0 | 10.115 | 0.875817 | 0.315181 | -0.11153 | 4 | 4.416866
715 | Al86.0Fe8.0Ni6.0 | 11.338 | 0.500571 | 0.118209 | -0.07949 | 0 | 7.055527e-06
716 | Si2.0Ti14.0Ni59.0Zr13.0Nb9.0Sn3.0 | 19.122 | 1.25194 | 0.15701 | -0.05102 | 2 | 1.938666
717 | Ti80.0Ni20.0 | 18.4 | 0.500402 | 0.128342 | -0.10725 | 0 | 1.186162e-07
718 | Al82.0Mn4.0Ni14.0 | 11.71 | 0.566741 | 0.117032 | -0.08609 | 0 | 3.985575e-06
719 | Mg10.0Ca65.0Zn25.0 | 8.252 | 0.856841 | 0.356215 | -0.21656 | 2 | 2.06757
720 | Al2.0Cu92.0Ce6.0 | 12.596 | 0.323756 | 0.400272 | -0.25676 | 0 | 4.887109e-06
721 | Al95.0Co3.0Ce2.0 | 10.761 | 0.232166 | 0.215979 | -0.18196 | 0 | 9.370189e-08
722 | Al90.0Fe4.0Ni6.0 | 11.214 | 0.392384 | 0.116174 | -0.08235 | 0 | 4.064485e-06
723 | Si20.0Nb45.0Mo35.0 | 34.7 | 1.048654 | 0.01129 | 0.126984 | 0 | 8.147606e-09
724 | Mg90.0Ca5.0Zn5.0 | 8.624 | 0.394398 | 0.258829 | -0.14085 | 0 | 7.626767e-07
725 | Ti40.0Cu30.0Zr10.0Pd20.0 | 16.71 | 1.279854 | 0.267564 | -0.05597 | 3 | 3.045923
726 | Fe48.0Ag52.0 | 12.5 | 0.692347 | 0.113402 | -0.0266 | 0 | 7.026952e-07
727 | Mg69.0Ni18.0La13.0 | 9.918 | 0.829926 | 0.287787 | -0.13185 | 0.5 | 0.3636861
728 | Ti44.1Ni7.06Cu37.0Zr9.8Sn2.0 | 16.51126 | 1.221937 | 0.235319 | -0.11211 | 2 | 2.004439
729 | Mg80.0Ni5.0La15.0 | 8.765 | 0.612869 | 0.281618 | -0.10031 | 0 | 1.683104e-07
730 | Al60.0V5.0Ge35.0 | 14.4 | 0.673933 | 0.027174 | -0.00617 | 0 | 1.580494e-06
731 | Mg40.0Ni30.0Ce30.0 | 10.29 | 1.0889 | 0.282067 | -0.1664 | 0 | 0.001595164
732 | B19.6Si3.92Fe70.5Y2.0Nb3.92 | 22.78368 | 0.897641 | 0.020587 | -0.06056 | 2 | 2.319624
733 | Mg65.0Ni7.5Cu7.5Zn5.0Ag5.0Gd10.0 | 9.86 | 1.198381 | 0.221851 | -0.13055 | 11 | 11.1094
734 | Al60.0Si35.0Cr5.0 | 25.015 | 0.82372 | 0.112719 | 0.074713 | 0 | 6.479943e-07
735 | Al15.2Ni10.8Cu10.8La63.1 | 8.88925 | 1.058851 | 0.3388 | -0.22745 | 10 | 10.00432
736 | Mg30.0Ca40.0Cu30.0 | 9.952 | 1.0889 | 0.322511 | -0.23225 | 0.5 | 0.5742251
737 | Al14.0Cu76.0Nd10.0 | 12.164 | 0.714086 | 0.358758 | -0.2387 | 0 | 5.367531e-06
738 | Mg25.0Ca55.0Cu20.0 | 9.4865 | 0.997272 | 0.314574 | -0.22246 | 8 | 5.389772
739 | B12.0Fe87.0Ni1.0 | 18.178 | 0.421641 | 0.158743 | -0.01449 | 0 | 2.053791e-06
740 | Cu20.0La80.0 | 7.66 | 0.500402 | 0.416667 | -0.26667 | 0 | 6.641075e-06
741 | Al16.0Co3.0Ni5.0Cu12.0La32.0Ce32.0 | 8.406 | 1.531866 | 0.300024 | -0.21217 | 10 | 9.63654
742 | Al65.0V15.0Cu20.0 | 12.995 | 0.886464 | 0.235234 | -0.08147 | 0 | 1.611307e-06
743 | Al57.0Si15.0Cr28.0 | 19.369 | 0.961406 | 0.062781 | 0.039872 | 0 | 2.299242e-06
744 | Al9.5Fe4.75Cu21.8Zr58.9Ag5.0 | 17.46835 | 1.162245 | 0.244662 | -0.14018 | 5 | 4.77998
745 | Fe20.0Cu40.0Ag40.0 | 12.52 | 1.05492 | 0.219331 | -0.00088 | 0 | 0.01545475
746 | B21.0Fe79.0 | 21.402 | 0.513957 | 0.010309 | -0.05426 | 0 | 5.900168e-07
747 | Al6.0Cu88.0Ce6.0 | 12.5 | 0.450103 | 0.392304 | -0.2537 | 0 | 3.638877e-06
748 | B4.0C4.0Si2.0P10.0Fe75.0Ga3.0Mo2.0 | 18.5057 | 0.965208 | 0.088695 | -0.10733 | 2.5 | 2.323804
749 | B28.0Si12.0Ni60.0 | 30.344 | 0.917357 | 0.174265 | 0.022518 | 0 | 2.367689e-06
750 | Mg87.5Y12.5 | 9.0375 | 0.37677 | 0.210046 | -0.03557 | 0 | 1.702593e-07
751 | Fe87.0Zr13.0 | 14.736 | 0.386387 | 0.041237 | 0.158228 | 0 | 8.947567e-07
752 | Mg10.0Ca60.0Zn30.0 | 8.193 | 0.897946 | 0.361472 | -0.22027 | 0.5 | 0.512845
753 | Al7.0Cu46.0Zr46.0Gd1.0 | 16.535 | 0.946606 | 0.220615 | -0.1676 | 12 | 12.07518
754 | Ti10.0Ni13.0Cu47.0Zr30.0 | 16.563 | 1.21154 | 0.221566 | -0.15821 | 1 | 0.9118801
755 | Al80.0V10.0Ce10.0 | 11.39 | 0.639032 | 0.219385 | -0.18015 | 0 | 1.184156e-06
756 | B50.0C4.0Ni46.0 | 37.112 | 0.832532 | 0.143774 | 0.042073 | 0 | 4.518038e-07
757 | Al14.0Cu78.0Ce8.0 | 12.156 | 0.671114 | 0.375763 | -0.24728 | 0 | 1.973588e-05
758 | B12.0Mn68.0Fe20.0 | 17.736 | 0.83857 | 0.021996 | -0.1167 | 0 | 6.714814e-07
759 | Mg79.0Cu1.0Y20.0 | 9.284 | 0.55416 | 0.211929 | -0.03838 | 0 | 7.107995e-06
760 | B18.0Al20.0Co62.0 | 21.184 | 0.926933 | 0.041667 | 0.086784 | 0 | 6.134185e-07
761 | B20.0Fe70.0Cu10.0 | 20.97 | 0.801819 | 0.276693 | -0.00618 | 0 | 7.81149e-07
762 | B6.0C15.0Cr5.0Fe58.0Mo14.0Er2.0 | 33.217 | 1.272597 | 0.11519 | -0.10406 | 6 | 6.126924
763 | Si16.5Cu6.0Pd77.5 | 21.469 | 0.663645 | 0.311715 | 0.061112 | 1.5 | 1.509587
764 | P21.0Ni66.0Cu13.0 | 13.1894 | 0.867205 | 0.162196 | 0.020009 | 0 | 2.870015e-08
765 | B2.0Fe86.0Mo12.0 | 17.188 | 0.46238 | 0.019591 | -0.04337 | 0 | 6.568569e-06
766 | Ti47.5Ni7.5Cu42.5Zr2.5 | 16.265 | 1.003759 | 0.232683 | -0.10842 | 1.5 | 1.496738
767 | Al90.0Mn6.0Ni4.0 | 11.11 | 0.392384 | 0.118025 | -0.08638 | 0 | 5.446397e-06
768 | Al15.0Ni15.0Ce70.0 | 8.035 | 0.818808 | 0.261702 | -0.22222 | 1 | 0.699642
769 | Al50.0V10.0Cu40.0 | 12.87 | 0.943348 | 0.235669 | -0.08159 | 0 | 4.479692e-06
770 | Mg25.0Ca35.0Cu40.0 | 10.4005 | 1.080528 | 0.338994 | -0.2518 | 3.5 | 4.634514
771 | Mg62.5Cu26.5Gd11.0 | 10.009 | 0.888479 | 0.311501 | -0.10637 | 9 | 8.481526
772 | Al88.0Mn10.0Ce2.0 | 10.846 | 0.420992 | 0.211376 | -0.17764 | 0 | 2.692224e-08
773 | B6.0Mn15.0Fe79.0 | 15.882 | 0.639593 | 0.012745 | -0.06658 | 0 | 2.21329e-06
774 | C16.0Cr40.0Co44.0 | 32.128 | 1.020961 | 0.107946 | -0.17913 | 0 | 1.604691e-07
775 | Al10.0Fe5.0Cu23.0Zr62.0 | 17.793 | 1.014453 | 0.248361 | -0.15192 | 3 | 3.128407
776 | Si20.0Ti65.0Ni15.0 | 24.775 | 0.886464 | 0.152858 | -0.08071 | 0 | 6.086785e-07
777 | C5.0Cr5.0Fe90.0 | 18.695 | 0.394398 | 0.122521 | -0.16677 | 0 | 3.032262e-06
778 | B3.0C10.0P10.0Cr3.0Fe64.0Mo10.0 | 25.111 | 1.186793 | 0.105374 | -0.1172 | 2.5 | 2.3892
779 | B14.8Si9.9Fe74.2Nb1.0 | 22.9093 | 0.779284 | 0.020473 | -0.05278 | 0.5 | 0.5521786
780 | Al25.0Ni5.0Cu15.0La55.0 | 8.965 | 1.109739 | 0.344944 | -0.2034 | 4 | 4.073411
781 | B5.0C7.0Si3.3P8.7Fe72.0Ga4.0 | 21.72188 | 1.026225 | 0.095966 | -0.12069 | 2 | 1.888225
782 | C16.0Co68.0W16.0 | 33.416 | 0.848677 | 0.130117 | -0.12796 | 0 | 4.236539e-07
783 | Mg60.0Cu25.0Ce15.0 | 9.32 | 0.937637 | 0.305131 | -0.13963 | 0 | 0.012755
784 | Si3.0Ti13.0Ni59.0Zr16.0Nb7.0Sn2.0 | 19.461 | 1.23933 | 0.150957 | -0.04464 | 5 | 4.692222
785 | Be18.0Ni12.0Cu14.0Zr48.0Nb8.0 | 17.553 | 1.392715 | 0.197932 | -0.12727 | 8 | 8.174599
786 | Si16.5Cu2.0Pd81.5 | 21.585 | 0.542261 | 0.311521 | 0.06161 | 2 | 1.387687
787 | Mg25.0Ca30.0Cu45.0 | 10.629 | 1.067094 | 0.342919 | -0.25631 | 2.5 | 2.670186
788 | B6.7C6.9Al2.1Si2.5P8.8Cr2.2Fe68.3Mo2.5 | 22.90742 | 1.189404 | 0.096592 | -0.11904 | 4 | 4.210772
789 | B10.0Fe65.0Ni25.0 | 18.27 | 0.856841 | 0.158637 | -0.0138 | 0 | 3.418281e-07
790 | Al25.0Mn25.0Cu50.0 | 12.525 | 1.039721 | 0.265092 | -0.09195 | 0 | 0.004976929
791 | B8.0Mn72.0Fe20.0 | 16.264 | 0.760469 | 0.022143 | -0.11754 | 0 | 3.287686e-07
792 | C8.0Cr20.0Fe72.0 | 22.436 | 0.760469 | 0.118774 | -0.17429 | 0 | 4.735839e-07
793 | Si16.5Fe15.0Pd68.5 | 21.313 | 0.841027 | 0.046931 | 0.078495 | 0 | 0.4236989
794 | Al89.0V5.0Ce6.0 | 10.993 | 0.422306 | 0.218153 | -0.17981 | 0 | 5.274568e-08
795 | B22.0Fe72.0Y5.0W1.0 | 21.856 | 0.765469 | 0.019446 | -0.06314 | 3 | 3.204383
796 | B6.0Cr20.0Fe74.0 | 17.312 | 0.71351 | 0.025019 | 0.052984 | 0 | 4.456357e-07
797 | Al10.0Cu40.0Zr40.0Ag10.0 | 15.84 | 1.19355 | 0.236364 | -0.12537 | 3 | 2.832009
798 | Mg25.0Ca50.0Cu25.0 | 9.715 | 1.039721 | 0.322511 | -0.23225 | 9 | 9.185886
799 | Al8.0Cu36.0Zr46.0Ag8.0Hf2.0 | 16.646 | 1.207355 | 0.218732 | -0.16386 | 25 | 23.65421
800 | Al94.0Mn2.0Ni4.0 | 11.01 | 0.265158 | 0.115432 | -0.08561 | 0 | 3.052596e-06
801 | Cu43.0Zr43.0Ag7.0In7.0 | 15.6822 | 1.098111 | 0.243817 | -0.13131 | 5 | 5.054166
802 | Mg18.0Ca58.0Cu24.0 | 9.6574 | 0.967113 | 0.332715 | -0.24447 | 6 | 7.887888
803 | Ti85.0Ni15.0 | 18.475 | 0.422709 | 0.128342 | -0.10725 | 0 | 4.830627e-07
804 | Al75.0Fe15.0Ce10.0 | 10.645 | 0.730588 | 0.209929 | -0.19036 | 0 | 5.944136e-05
805 | Ti43.1Ni9.06Cu36.2Zr9.59Sn1.96 | 16.52591 | 1.249971 | 0.23044 | -0.11221 | 3 | 3.063943
806 | Mg40.0Cu20.0Nd40.0 | 8.94 | 1.05492 | 0.292576 | -0.13854 | 0 | 2.845337e-06
807 | Si5.0Ti95.0 | 20.275 | 0.198515 | 0.109524 | 0.104651 | 0 | 1.626316e-05
808 | Mg20.0Cu30.0La50.0 | 8.82 | 1.029653 | 0.361667 | -0.20405 | 0 | 0.02743714
809 | C14.0Fe78.0W8.0 | 28.264 | 0.671114 | 0.130383 | -0.15142 | 0 | 8.103444e-07
810 | Mg25.0Ca40.0Cu35.0 | 10.172 | 1.080528 | 0.334416 | -0.24647 | 4 | 4.375229
811 | Al68.6Si14.0Mn17.4 | 16.665 | 0.838068 | 0.092685 | 0.028965 | 0 | 4.914931e-07
812 | Al88.0Co3.0Ni9.0 | 11.45 | 0.434405 | 0.115398 | -0.08249 | 0 | 4.433561e-06
813 | B25.0Si15.0Mo60.0 | 41.63 | 0.937637 | 0.082218 | 0.016393 | 0 | 5.924991e-06
814 | Al45.0V15.0Ge40.0 | 13.935 | 0.725845 | 0.027174 | -0.00617 | 0 | 5.857627e-06
815 | Al25.0Co20.0Sm55.0 | 10.59 | 0.997272 | 0.18098 | -0.1931 | 4 | 3.746262
816 | B16.0Fe64.0Cu20.0 | 19.452 | 0.900724 | 0.27686 | -0.00742 | 0 | 1.393281e-07
817 | Al87.5Ca10.0Fe2.5 | 10.5605 | 0.43932 | 0.202261 | -0.23551 | 0 | 2.844333e-06
818 | Be25.0Si15.0Ti60.0 | 20.7375 | 0.937637 | 0.201461 | 0.013199 | 0 | 6.490828e-07
819 | Mg75.0Cu5.0Ce20.0 | 8.28 | 0.687436 | 0.272606 | -0.09197 | 0 | 1.280265e-07
820 | Mg30.0Cu30.0Y40.0 | 11.1 | 1.0889 | 0.285388 | -0.13628 | 0 | 0.02173752
821 | Si16.5Cu12.0Pd71.5 | 21.295 | 0.791593 | 0.312039 | 0.060278 | 2 | 1.710028
822 | Al75.0Co20.0Ce5.0 | 11.54 | 0.687436 | 0.209854 | -0.19622 | 0 | 6.208121e-09
823 | Al14.0Co4.0Ni4.0Cu13.3Ag2.66La62.0 | 8.78812 | 1.194343 | 0.357067 | -0.20661 | 16 | 16.08253
824 | Al89.0Co4.0Ni7.0 | 11.375 | 0.418618 | 0.115784 | -0.08166 | 0 | 4.678783e-06
825 | Ti7.0Cu60.0Zr33.0 | 16.099 | 0.858502 | 0.248019 | -0.16324 | 3 | 3.271605
826 | Si2.0Ti11.0Ni59.0Zr19.0Nb6.0Sn3.0 | 19.017 | 1.221884 | 0.1512 | -0.03583 | 3 | 2.563507
827 | Al40.0Ni10.0Zr50.0 | 16.5 | 0.943348 | 0.119448 | -0.1354 | 0 | 1.065487e-05
828 | Mg20.0Ca65.0Cu15.0 | 9.2495 | 0.886464 | 0.312307 | -0.21962 | 2 | 2.744975
829 | Ni60.0Zr5.0Nb35.0 | 20.75 | 0.82372 | 0.202446 | -0.09889 | 1.5 | 1.559562
830 | Al19.0Co19.0Cu4.75Zr52.2Ag5.0 | 17.27075 | 1.264769 | 0.247567 | -0.10882 | 16 | 16.19811
831 | Mg20.0Ca50.0Cu25.0Zn5.0 | 9.6475 | 1.164821 | 0.347879 | -0.26121 | 10 | 10.26239
832 | Al88.0Fe2.0Co10.0 | 11.312 | 0.420992 | 0.043328 | 0.075156 | 0 | 3.683278e-06
833 | Mg15.4Ca38.4Ag46.2 | 9.83592 | 1.012387 | 0.254329 | -0.27928 | 0.3 | 0.2091016
834 | C18.0Ni70.0Mo12.0 | 35.26 | 0.812768 | 0.213245 | 0.028349 | 0 | 8.149186e-06
835 | C14.0Co50.0Mo36.0 | 35.76 | 0.989624 | 0.146228 | -0.12157 | 0 | 1.616425e-05
836 | Al8.0Ni4.0Cu32.0Zr48.0Ag8.0 | 16.72 | 1.249796 | 0.225242 | -0.13801 | 30 | 26.15636
837 | Ti10.0Cu60.0Zr20.0Hf10.0 | 16.48 | 1.0889 | 0.240602 | -0.10622 | 3 | 3.162463
838 | Ni50.0Cu40.0Hf10.0 | 16.39 | 0.943348 | 0.27935 | -0.18891 | 0 | 4.7864e-08
839 | Al10.0Cu86.0Nd4.0 | 12.62 | 0.488721 | 0.368632 | -0.24247 | 0 | 4.476365e-06
840 | Cu95.0Zr5.0 | 13.495 | 0.198515 | 0.247312 | -0.17647 | 0 | 0.003061895
841 | Mg70.0Cu15.0La15.0 | 9 | 0.818808 | 0.303431 | -0.12494 | 0 | 0.2285248
842 | Al8.0Cu40.0Zr44.0Ag8.0 | 16.24 | 1.131864 | 0.238579 | -0.13523 | 15 | 14.72917
843 | Al4.0Ni61.0Zr28.0Nb7.0 | 18.676 | 0.972854 | 0.140133 | -0.15158 | 1 | 0.9234363
844 | Al89.0Fe4.0Ni7.0 | 11.279 | 0.418618 | 0.116196 | -0.08232 | 0 | 3.890636e-06
845 | B22.0Fe64.0Co8.0Y6.0 | 21.812 | 0.989595 | 0.021122 | -0.05818 | 2.5 | 2.664308
846 | Ni60.0Zr10.0Nb30.0 | 20.46 | 0.897946 | 0.192069 | -0.10966 | 2 | 1.946031
847 | Be18.0Ti50.0Ni8.0Cu9.0Zr15.0 | 16.486 | 1.358579 | 0.186467 | -0.07476 | 6 | 6.223727
848 | Mg65.0Cu25.0Er10.0 | 10.92 | 0.856841 | 0.302837 | -0.08618 | 3 | 2.841686
849 | P17.0Co9.0Ni74.0 | 14.2948 | 0.740766 | 0.114871 | 0.043252 | 0 | 0.0002200404
850 | Fe10.0Cu32.0Ag58.0 | 12.126 | 0.910819 | 0.201074 | 0.004009 | 0 | 4.591246e-06
851 | Li14.5Mg12.4Ca65.0Zn8.0 | 7.65272 | 1.021935 | 0.280743 | -0.18309 | 2 | 1.796607
852 | Al65.0Si20.0Cr15.0 | 20.07 | 0.886464 | 0.084577 | 0.054927 | 0 | 3.620911e-06
853 | B6.0C15.0Cr15.0Fe48.0Mo14.0Er2.0 | 33.887 | 1.443742 | 0.093434 | -0.05194 | 8 | 8.344976
854 | Fe24.0Cu76.0 | 13.268 | 0.55108 | 0.278351 | -0.01877 | 0 | 9.61396e-07
855 | Al25.0Co20.0Nd55.0 | 9.82 | 0.997272 | 0.18098 | -0.20557 | 2 | 3.963154
856 | Al18.6Co18.6Cu4.65Zr51.1Ag7.0 | 17.14505 | 1.297445 | 0.246309 | -0.10595 | 14 | 14.69055
857 | B6.0Cr24.0Fe70.0 | 17.58 | 0.760985 | 0.02498 | 0.053208 | 0 | 2.944989e-07
858 | Fe2.0Cu66.0Ag32.0 | 12.538 | 0.7171 | 0.192125 | 0.006307 | 0 | 2.808752e-06
859 | Al88.0Fe10.0Ni2.0 | 11.14 | 0.420992 | 0.119016 | -0.07835 | 0 | 8.486372e-06
860 | Si10.0P5.0Cu3.0Pd79.0Ag3.0 | 18.424 | 0.776659 | 0.226501 | 0.061862 | 5 | 5.108761
861 | B23.0Fe69.1Mo3.84Dy4.0 | 22.88496 | 0.847419 | 0.117261 | -0.05672 | 1 | 1.353944
862 | B6.0C15.0Fe65.0Mo14.0 | 32.76 | 1.008637 | 0.134108 | -0.14628 | 1.5 | 1.374531
863 | Mg70.0Ni15.0Nd15.0 | 9.735 | 0.818808 | 0.252248 | -0.10794 | 1.5 | 2.200023
864 | Al50.0Ni35.0La15.0 | 12.315 | 0.998579 | 0.269363 | -0.22358 | 0 | 0.007773866
865 | Si10.0Ti70.0Nb20.0 | 23.47 | 0.801819 | 0.100962 | 0.049383 | 0 | 1.169799e-05
866 | Mg23.1Ca23.0Cu7.7Ag46.2 | 10.2009 | 1.230695 | 0.170887 | -0.25004 | 2 | 2.076009
867 | B13.0C12.0Ni75.0 | 32 | 0.735422 | 0.101631 | 0.089349 | 0 | 5.52732e-06
868 | B22.0Fe71.0Y6.0Mo1.0 | 21.842 | 0.791133 | 0.020985 | -0.06602 | 2.5 | 2.052484
869 | Al24.0Co20.0Y21.0Ho35.0 | 14.152 | 1.359569 | 0.135814 | -0.17117 | 5 | 4.894774
870 | Al20.0Ni60.0Zr20.0 | 16.66 | 0.950271 | 0.118919 | -0.13018 | 0 | 4.231036e-09
871 | B19.8Si3.96Fe71.2Y1.0Nb3.96 | 22.89984 | 0.863763 | 0.019125 | -0.0585 | 2 | 1.890421
872 | Mg60.5Cu28.5Gd11.0 | 10.097 | 0.90458 | 0.31463 | -0.11076 | 8 | 9.992103
873 | Si20.0Cu29.0Ag5.0Au46.0 | 20.154 | 1.187861 | 0.229513 | -0.09206 | 1 | 0.986065
874 | Al70.0Ni10.0Nd20.0 | 10.63 | 0.801819 | 0.207969 | -0.18206 | 0 | 1.428511e-07
875 | Al7.0Cu47.0Zr43.0Ag3.0 | 16.275 | 1.009113 | 0.243012 | -0.15119 | 5 | 5.319736
876 | Al58.0Si22.0Cr20.0 | 21.35 | 0.970937 | 0.08 | 0.051746 | 0 | 9.072158e-06
877 | B4.0Fe95.0Cu1.0 | 15.241 | 0.223535 | 0.27805 | -0.01645 | 0 | 3.384688e-06
878 | Al8.7Ni11.9Cu14.4Zr65.0 | 18.5141 | 1.02482 | 0.190333 | -0.16571 | 4 | 4.136436
879 | Al50.0Ni10.0Zr40.0 | 15.47 | 0.943348 | 0.118389 | -0.125 | 0 | 1.322647e-05
880 | Al10.0Ni10.0Cu10.0Ce70.0 | 7.95 | 0.940448 | 0.337343 | -0.23451 | 3 | 2.447549
881 | Mg15.0Ca65.0Cu20.0 | 9.4695 | 0.886464 | 0.332715 | -0.24447 | 4 | 5.192686
882 | Cu46.0Zr54.0 | 17.366 | 0.689944 | 0.247312 | -0.17647 | 2 | 1.819139
883 | Al25.0Cu20.0La55.0 | 8.76 | 0.997272 | 0.314815 | -0.22505 | 3 | 3.206036
884 | B16.0Fe69.0Cu15.0 | 19.487 | 0.833815 | 0.276947 | -0.00808 | 0 | 2.565228e-07
885 | Si5.0Ni95.0 | 18.85 | 0.198515 | 0.22381 | -0.00262 | 0 | 7.092104e-06
886 | B6.0P10.0Fe84.0 | 14.656 | 0.54552 | 0.071527 | -0.08577 | 0 | 1.343381e-06
887 | P19.0Co12.5Ni68.5 | 13.9286 | 0.83463 | 0.117784 | 0.039473 | 0 | 5.000465e-05
888 | B3.0Fe85.0Nb12.0 | 16.446 | 0.497769 | 0.018446 | -0.06207 | 0 | 3.768356e-06
889 | Al25.0Co5.0Ni5.0Cu10.0La55.0 | 9.12 | 1.205216 | 0.330935 | -0.18987 | 9 | 9.040408
890 | Mg95.0Zn5.0 | 8.6325 | 0.198515 | 0.196532 | -0.11486 | 0 | 3.0433e-06
891 | Al86.0Fe4.0Co10.0 | 11.374 | 0.488721 | 0.04451 | 0.073572 | 0 | 4.579011e-06
892 | Fe50.0Cu25.0Ag25.0 | 13 | 1.039721 | 0.25 | -0.00974 | 0 | 1.170688e-06
893 | Mg3.5Al10.5Cu24.0La62.0 | 8.478 | 0.992873 | 0.378153 | -0.2171 | 10 | 10.00463
894 | C16.0Cr36.0Co48.0 | 31.956 | 1.013313 | 0.108614 | -0.17628 | 0 | 2.242215e-08
895 | Mg92.5Nd7.5 | 8.58 | 0.266384 | 0.244541 | -0.06939 | 0 | 3.574282e-06
896 | B14.0Al8.0Co78.0 | 20.492 | 0.671114 | 0.041667 | 0.083756 | 0 | 9.291176e-07
897 | Al12.5Co2.5Cu17.5Ag5.0La62.5 | 8.5375 | 1.100711 | 0.358768 | -0.22454 | 8 | 8.00803
898 | Ti9.9Cu59.4Zr29.7Sn1.0 | 15.9397 | 0.944968 | 0.181389 | -0.03998 | 5 | 5.11494
899 | B10.0Fe75.0Cu15.0 | 17.315 | 0.730588 | 0.277474 | -0.01206 | 0 | 1.087625e-06
900 | Al87.0V5.0Cu8.0 | 11.497 | 0.473003 | 0.238005 | -0.08229 | 0 | 9.88733e-07
901 | Al10.0Cu86.0Ce4.0 | 12.556 | 0.488721 | 0.384752 | -0.25078 | 0 | 4.416765e-06
902 | Mg20.0Ca50.0Cu25.0Zn5.0 | 9.6475 | 1.164821 | 0.347879 | -0.26121 | 10 | 10.26239
903 | B12.0Fe83.0Ni5.0 | 18.314 | 0.558872 | 0.158698 | -0.0142 | 0 | 2.220317e-06
904 | Al20.0Co20.0Ce60.0 | 8.68 | 0.950271 | 0.2 | -0.21815 | 1 | 0.9836242
905 | B4.0Fe95.0Ni1.0 | 15.282 | 0.223535 | 0.159444 | -0.01908 | 0 | 3.561492e-06
906 | Si2.0Ti13.0Ni59.0Zr15.0Nb8.0Sn3.0 | 19.087 | 1.246596 | 0.154863 | -0.04605 | 2 | 1.978128
907 | Mg50.0Al20.0Zn30.0 | 8.695 | 1.029653 | 0.210868 | -0.08349 | 0 | 6.682846e-07
908 | B5.88C12.7Cr9.8Fe58.8Mo8.82Er1.96Pb2.0 | 30.10104 | 1.338467 | 0.094204 | -0.06961 | 5 | 5.363885
909 | Al96.0Mn2.0Co2.0 | 10.86 | 0.19567 | 0.053985 | 0.031579 | 0 | 4.27921e-06
910 | Si1.0Ti41.5Ni7.5Cu37.5Zr2.5Sn5.0Hf5.0 | 16.615 | 1.364911 | 0.241979 | -0.08953 | 6 | 6.206739
911 | Si20.0Ti50.0Nb30.0 | 27.43 | 1.029653 | 0.101825 | 0.055215 | 0 | 1.821492e-06
912 | Al80.0Fe5.0Ce15.0 | 10.075 | 0.612869 | 0.214518 | -0.18336 | 0 | 4.253597e-08
913 | Si1.0Ti33.0Ni8.0Cu47.0Zr5.0Nb6.0 | 16.864 | 1.287421 | 0.245815 | -0.10739 | 2 | 1.827929
914 | Cu55.0Ga5.0Zr40.0 | 15.8845 | 0.845113 | 0.247761 | -0.15736 | 2 | 1.550625
915 | B20.0Si2.5Ni77.5 | 24.585 | 0.611651 | 0.159794 | 0.029088 | 0 | 1.518506e-06
916 | Al10.0Si2.0Cu20.0Ce68.0 | 8.434 | 0.892637 | 0.339837 | -0.22442 | 3 | 3.242524
917 | Al60.0Fe20.0Ce20.0 | 10.28 | 0.950271 | 0.206383 | -0.19569 | 0 | 2.048442e-07
918 | Al50.0Cu50.0 | 11.9 | 0.693147 | 0.23913 | -0.08262 | 0 | 2.701962e-08
919 | Mg60.0Cu20.0La20.0 | 9.1 | 0.950271 | 0.313542 | -0.13978 | 0 | 0.0001346971
920 | B5.0C15.0Ni80.0 | 32.01 | 0.612869 | 0.071225 | 0.118292 | 0 | 1.451649e-05
921 | Mg15.0Ca50.0Cu25.0Zn10.0 | 9.58 | 1.207974 | 0.357976 | -0.26104 | 10 | 10.10826
922 | B19.2Si4.8Fe65.2Nb4.0Tb6.72 | 22.816 | 1.051214 | 0.095538 | -0.10542 | 2 | 2.040531
923 | B12.0Fe87.0Cu1.0 | 18.137 | 0.421641 | 0.277448 | -0.01186 | 0 | 2.23999e-06
924 | Al80.0Mn10.0Ce10.0 | 10.43 | 0.639032 | 0.210875 | -0.17748 | 0 | 1.183508e-05
925 | B19.2Si4.8Fe71.0Nb4.0Tb0.96 | 22.9888 | 0.878866 | 0.077569 | -0.04647 | 1 | 1.072178
926 | P8.5Cu84.5Ag7.0 | 11.9149 | 0.537996 | 0.206291 | 0.043443 | 0 | 5.450659e-06
927 | Al83.0Cr17.0 | 12.366 | 0.455886 | 0.026455 | 0.015291 | 0 | 5.9965e-07
928 | P8.5Cu82.5Ag9.0 | 11.8789 | 0.584956 | 0.204029 | 0.039503 | 0 | 1.822447e-06
929 | Ti10.0Ni5.0Cu55.0Zr30.0 | 16.235 | 1.070047 | 0.238031 | -0.15787 | 2 | 1.74851
930 | Al8.0Cu36.0Zr44.0Nb4.0Ag8.0 | 16.788 | 1.261898 | 0.221116 | -0.15666 | 5 | 4.949898
931 | B22.0C2.0Ni76.0 | 26.172 | 0.619921 | 0.142857 | 0.043206 | 0 | 9.714029e-07
932 | Mg90.0Zn10.0 | 8.565 | 0.325083 | 0.196532 | -0.11486 | 0 | 8.65554e-07
933 | Cu75.0Zr25.0 | 15.075 | 0.562335 | 0.247312 | -0.17647 | 0 | 2.049267e-06
934 | Cu57.0Zr36.0Ag7.0 | 15.818 | 0.87435 | 0.237975 | -0.14194 | 4 | 4.039386
935 | Al77.0Nb13.0Ce10.0 | 12.273 | 0.696738 | 0.160484 | -0.07287 | 0 | 8.323183e-06
936 | Al9.3Fe4.65Cu21.3Zr57.6Ag7.0 | 17.33849 | 1.19708 | 0.243202 | -0.13564 | 4 | 4.056454
937 | B4.0C4.0Si3.0P10.0Fe77.0Mo2.0 | 19.116 | 0.872457 | 0.090708 | -0.10693 | 2.5 | 2.559385
938 | Ti10.0Ni80.0Cu10.0 | 16.94 | 0.639032 | 0.142008 | -0.10696 | 0 | 1.231049e-07
939 | Mg80.0Ni5.0Y15.0 | 9.53 | 0.612869 | 0.212732 | -0.04884 | 0 | 3.041466e-06
940 | Al40.0Ti20.0Cu40.0 | 13.26 | 1.05492 | 0.243243 | -0.08987 | 0 | 3.544429e-05
941 | Al45.0Ti55.0 | 15.1 | 0.688139 | 0.016043 | -0.02222 | 0 | 7.392302e-06
942 | Mg23.1Ca15.4Cu7.7Ag53.8 | 10.41142 | 1.157525 | 0.143764 | -0.23785 | 0.5 | 0.4827643
943 | Mg65.0Cu25.0Gd10.0 | 9.93 | 0.856841 | 0.30872 | -0.10243 | 8 | 7.080463
944 | P17.0Co5.0Ni78.0 | 14.3348 | 0.644819 | 0.10796 | 0.052002 | 0 | 0.000393287
945 | Mg15.0Ca60.0Cu25.0 | 9.698 | 0.937637 | 0.340368 | -0.25338 | 1 | 3.189501
946 | Al94.0Ni4.0Nd2.0 | 10.888 | 0.265158 | 0.20025 | -0.17458 | 0 | 4.021731e-07
947 | Ti7.0Cu43.0Zr43.0Ag7.0 | 16.763 | 1.098111 | 0.240795 | -0.14132 | 5 | 4.820532
948 | Al12.1Ni17.4Cu7.95Zr62.5 | 18.46255 | 1.055241 | 0.160896 | -0.16192 | 7.5 | 7.286977
949 | Al24.0Co20.0Y20.0Gd36.0 | 11.688 | 1.354078 | 0.186212 | -0.17878 | 3 | 3.880645
950 | B19.2Si4.8Fe21.6Ni50.4Nb4.0 | 24.7312 | 1.267705 | 0.167614 | -0.00275 | 2.5 | 2.838155
951 | Si0.6Ti7.41Cu49.4Zr41.9Sn0.6 | 17.01817 | 0.966967 | 0.155004 | -0.01354 | 7 | 5.911468
952 | B6.0C15.0Cr6.0Fe52.6Co5.85Mo14.0Er0.5 | 33.3329 | 1.427742 | 0.107768 | -0.09317 | 4 | 4.046253
953 | Si13.0Ti40.0Nb47.0 | 26.602 | 0.986606 | 0.099446 | 0.039002 | 0 | 9.642626e-07
954 | Si13.0Ti57.0Nb30.0 | 25.225 | 0.946828 | 0.100559 | 0.046646 | 0 | 8.706981e-08
955 | Al70.0Ni20.0Y10.0 | 12.07 | 0.801819 | 0.181126 | -0.15765 | 0 | 5.65935e-05
956 | Ti75.0Ni25.0 | 18.325 | 0.562335 | 0.128342 | -0.10725 | 0 | 1.366804e-07
957 | B1.0Si2.0Ti50.0Ni24.0Cu20.0Sn3.0 | 17.812 | 1.240458 | 0.195087 | -0.09203 | 1 | 0.9848209
958 | Al15.0Cu15.0Ce70.0 | 7.42 | 0.818808 | 0.310638 | -0.22087 | 2 | 1.198805
959 | Al25.0Ni20.0Gd55.0 | 11.615 | 0.997272 | 0.26301 | -0.1846 | 3.5 | 3.318009
960 | B32.0C20.0Co48.0 | 44.776 | 1.038812 | 0.114583 | -0.13485 | 0 | 5.792924e-06
961 | Al75.0Si5.0Cr20.0 | 14.635 | 0.687436 | 0.047619 | 0.029536 | 0 | 7.388014e-07
962 | B4.0C4.0P12.0Fe65.0Co10.0Ga5.0 | 17.1463 | 1.171996 | 0.112706 | -0.14919 | 2 | 2.079832
963 | Al10.7Ni15.1Cu10.7Zr63.5 | 18.4788 | 1.052109 | 0.173658 | -0.16344 | 6 | 5.689183
964 | B23.0Fe56.8Co14.2Nb6.0 | 23.2468 | 1.105284 | 0.016605 | -0.04513 | 2 | 2.218755
965 | Al86.0Fe1.0Ni13.0 | 11.576 | 0.440988 | 0.114683 | -0.08445 | 0 | 7.464903e-06
966 | Al10.0Co0.5Cu20.0Ce69.5 | 7.5935 | 0.831509 | 0.340983 | -0.23146 | 10 | 9.150639
967 | C16.0Co74.0Mo10.0 | 32.388 | 0.746289 | 0.123819 | -0.14264 | 0 | 3.967232e-06
968 | Be10.0Ti90.0 | 17.625 | 0.325083 | 0.181818 | -0.00965 | 0 | 5.017637e-07
969 | B6.0Cr16.0Fe78.0 | 17.044 | 0.655818 | 0.025055 | 0.052782 | 0 | 5.935493e-06
970 | Mg68.0Ni15.0Ag7.0Gd10.0 | 10.287 | 0.963225 | 0.084664 | -0.19316 | 4 | 5.269915
971 | B10.0Cr20.0Fe70.0 | 18.76 | 0.801819 | 0.024516 | 0.055812 | 0 | 3.101683e-07
972 | Al15.0Cu20.0Ag10.0La55.0 | 8.82 | 1.165524 | 0.339181 | -0.22464 | 2 | 2.061157
973 | B50.0C8.0Ni42.0 | 40.624 | 0.912982 | 0.137409 | 0.049833 | 0 | 8.181142e-07
974 | Al5.0Ti5.0Ni60.0Zr20.0Nb10.0 | 18.67 | 1.158215 | 0.147155 | -0.13395 | 2 | 1.851863
975 | B5.0C5.0Ni90.0 | 23.23 | 0.394398 | 0.099448 | 0.091558 | 0 | 5.797168e-06
976 | B22.0Fe68.0Y6.0Mo4.0 | 22.508 | 0.892918 | 0.023856 | -0.0625 | 6.5 | 6.178949
977 | Mg87.5Ca7.5Zn5.0 | 8.61975 | 0.460897 | 0.259038 | -0.14103 | 0 | 1.310333e-06
978 | Mg7.7Ca30.8Cu7.7Ag53.8 | 10.38524 | 1.091071 | 0.234305 | -0.28921 | 0.3 | 0.2167298
979 | Al25.0Co20.0Tb55.0 | 11.855 | 0.997272 | 0.151332 | -0.18089 | 3 | 3.707444
980 | Al80.0Cu10.0La10.0 | 10.5 | 0.639032 | 0.253704 | -0.19773 | 0 | 3.028596e-05
981 | Ti44.1Ni7.05Cu37.0Zr9.8Sn2.0 | 16.5111 | 1.221871 | 0.23533 | -0.11211 | 2 | 2.001992
982 | Si5.0Co95.0 | 17.9 | 0.198515 | 0.085714 | 0.005291 | 0 | 7.814501e-06
983 | Al10.0Ti20.0Ni70.0 | 16.85 | 0.801819 | 0.123656 | -0.09981 | 0 | 1.082934e-06
984 | Al10.0Cu17.0Zn3.0Ce70.0 | 7.3675 | 0.88636 | 0.3883 | -0.22382 | 3 | 2.743213
985 | Al88.0Si2.0Cr10.0 | 12.47 | 0.420992 | 0.044156 | 0.02719 | 0 | 8.209778e-07
986 | B16.0Si4.0Ni80.0 | 23.768 | 0.600483 | 0.166667 | 0.026007 | 0 | 1.339523e-06
987 | B10.0Cr18.0Fe72.0 | 18.626 | 0.775445 | 0.024547 | 0.05564 | 0 | 2.645139e-06
988 | Mg10.0Ca50.0Cu25.0Zn15.0 | 9.5125 | 1.207974 | 0.369164 | -0.26403 | 2 | 1.928935
989 | Mg20.0Ca55.0Zn25.0 | 8.269 | 0.997272 | 0.332852 | -0.19964 | 2 | 2.736022
990 | Fe29.0Cu8.0Ag63.0 | 12.169 | 0.852124 | 0.217592 | -0.0004 | 0 | 4.036301e-07
991 | Al14.0Co6.0Ni6.0Cu10.0Ag2.0La62.0 | 8.944 | 1.217746 | 0.341257 | -0.2033 | 16 | 16.01486
992 | Al4.0Cu92.0Ce4.0 | 12.7 | 0.334221 | 0.396454 | -0.2553 | 0 | 4.251435e-06
993 | Cu52.5Ga5.0Zr42.5 | 16.082 | 0.851732 | 0.247738 | -0.15835 | 2 | 1.646812
994 | B6.0Cr26.0Fe68.0 | 17.714 | 0.781294 | 0.024958 | 0.053329 | 0 | 2.369911e-07
995 | Al10.0Cu20.0Nb1.0Ce69.0 | 7.753 | 0.854232 | 0.340722 | -0.23086 | 10 | 9.727128
996 | Al92.5Ca2.5Fe5.0 | 10.80075 | 0.314123 | 0.201243 | -0.23701 | 0 | 5.698147e-07
997 | Ti7.0Cu46.4Zr35.0Ag11.6 | 16.0482 | 1.159761 | 0.235394 | -0.12185 | 6 | 5.681124
998 | Mg23.1Ca15.4Ag61.5 | 10.27282 | 0.925568 | 0.254229 | -0.27555 | 0.5 | 0.3907237
999 | Al14.0Cu22.0Ag2.0La62.0 | 8.512 | 0.982987 | 0.378857 | -0.22883 | 5 | 5.11758
1000 | B4.0C17.0Cr15.0Fe49.0Mo14.0Er1.0 | 34.926 | 1.385405 | 0.094483 | -0.05731 | 4 | 4.49262
1001 | Al8.0Ni6.0Cu16.0Zr70.0 | 18.684 | 0.913748 | 0.212719 | -0.1668 | 6 | 5.989182
1002 | B22.0Fe72.0Y6.0 | 21.62 | 0.738436 | 0.020024 | -0.0672 | 2 | 2.153177
1003 | Al70.0Si15.0Cr15.0 | 18.095 | 0.818808 | 0.077694 | 0.050147 | 0 | 1.262592e-06
1004 | Mg19.0Ca45.0Cu36.0 | 10.2075 | 1.042662 | 0.344589 | -0.25821 | 0.5 | 0.4685259
1005 | Al80.0V15.0Cu5.0 | 12.635 | 0.612869 | 0.235852 | -0.08165 | 0 | 1.150546e-05
1006 | B2.0Cr20.0Fe78.0 | 15.864 | 0.593928 | 0.025522 | 0.050139 | 0 | 4.401634e-07
1007 | Al83.0Cu15.0Ce2.0 | 10.956 | 0.517462 | 0.24568 | -0.19261 | 0 | 7.677566e-09
1008 | Al10.0Ti90.0 | 17.9 | 0.325083 | 0.016043 | -0.02222 | 0 | 9.981715e-06
1009 | C2.0Al10.0Cu20.0Ce68.0 | 9.53 | 0.892637 | 0.375268 | -0.24707 | 2 | 2.052371
1010 | Fe57.0Cu6.0Ag37.0 | 12.833 | 0.857086 | 0.244633 | -0.00813 | 0 | 5.69647e-06
1011 | Al87.0Fe6.0Ni7.0 | 11.341 | 0.476111 | 0.117226 | -0.08087 | 0 | 4.965608e-06
1012 | Al89.0Co3.0Ni8.0 | 11.385 | 0.41097 | 0.115385 | -0.08252 | 0 | 4.308172e-06
1013 | Ti45.0Ni7.2Cu37.8Zr10.0 | 16.7052 | 1.146767 | 0.23091 | -0.11746 | 1 | 0.97688
1014 | Mg20.0Cu40.0Nd40.0 | 9.82 | 1.05492 | 0.340611 | -0.19812 | 0 | 0.07381925
1015 | Al8.0Cu86.0Nd6.0 | 12.548 | 0.500571 | 0.372294 | -0.24386 | 0 | 3.918735e-06
1016 | Al14.0Co2.0Ni2.0Cu16.6Ag3.34La62.0 | 8.63188 | 1.140226 | 0.370706 | -0.21006 | 16 | 16.04986
1017 | Si30.0Co70.0 | 26.4 | 0.610864 | 0.085714 | 0.005291 | 0 | 0.0003520771
1018 | Al24.0Sc20.0Co10.0Ni10.0Y36.0 | 13.212 | 1.492707 | 0.163124 | -0.10972 | 25 | 25.01892
1019 | Al40.0Si35.0Mn25.0 | 25.15 | 1.080528 | 0.100611 | 0.042854 | 0 | 1.145296e-05
1020 | Fe30.0Cu44.0Ag26.0 | 12.842 | 1.072662 | 0.238243 | -0.00624 | 0 | 1.19298e-08
1021 | Ti10.0Ni5.0Cu55.0Zr30.0 | 16.235 | 1.070047 | 0.238031 | -0.15787 | 2 | 1.74851
1022 | Mg25.0Ca45.0Cu30.0 | 9.9435 | 1.067094 | 0.329004 | -0.24007 | 6 | 6.426588
1023 | Al8.0Cu34.0Zr48.0Pd2.0Ag8.0 | 16.614 | 1.201458 | 0.215705 | -0.15346 | 30 | 29.9924
1024 | Al50.0Cu10.0La40.0 | 9.18 | 0.943348 | 0.263889 | -0.20242 | 0 | 3.982767e-08
1025 | B22.0Fe70.0Y6.0Mo2.0 | 22.064 | 0.829826 | 0.021944 | -0.06485 | 3.5 | 3.936428
1026 | Al88.0Co11.0Ni1.0 | 11.37 | 0.401345 | 0.118389 | -0.07606 | 0 | 6.646378e-06
1027 | B3.0P14.0Fe83.0 | 13.0436 | 0.535106 | 0.071831 | -0.08757 | 0 | 2.681812e-06
1028 | Al8.0Ni11.0Cu11.0Zr70.0 | 18.889 | 0.937331 | 0.184585 | -0.16738 | 8 | 8.223648
1029 | Al98.9Ti1.1 | 10.788 | 0.060548 | 0.016043 | -0.02222 | 0 | 2.004203e-05
1030 | Si5.0Ti16.0Ni59.0Zr20.0 | 19.85 | 1.076191 | 0.139011 | -0.12636 | 2 | 1.859524
1031 | C22.0Fe74.0W4.0 | 34.712 | 0.684681 | 0.127402 | -0.1572 | 0 | 1.726198e-07
1032 | Mg64.5Cu24.5Gd11.0 | 9.921 | 0.870228 | 0.308372 | -0.10194 | 6 | 6.185109
1033 | Al10.0Cu84.0Nd6.0 | 12.5 | 0.54552 | 0.368206 | -0.24231 | 0 | 4.570495e-06
1034 | Mg40.0Ni40.0Y20.0 | 12.64 | 1.05492 | 0.232877 | -0.13781 | 0 | 1.169754e-08
1035 | Ti7.5Cu50.0Zr42.5 | 16.8775 | 0.904502 | 0.247918 | -0.16511 | 5 | 4.839335
1036 | Mg60.0Ni23.6Y0.75La15.6 | 10.35065 | 0.974218 | 0.28808 | -0.14465 | 4 | 3.72267
1037 | B4.0V5.0Fe91.0 | 15.698 | 0.364364 | 0.076919 | 0.060205 | 0 | 1.718899e-06
1038 | Al8.0Ti2.0Cu36.0Zr46.0Ag8.0 | 16.51 | 1.207355 | 0.23926 | -0.13549 | 10 | 7.048079
1039 | Mg59.0Cu31.0Gd10.0 | 10.194 | 0.904629 | 0.318003 | -0.11544 | 4 | 4.255612
1040 | Al84.0Fe4.0Co12.0 | 11.484 | 0.529644 | 0.044156 | 0.074047 | 0 | 7.326742e-06
1041 | Al86.0Si2.0Fe12.0 | 11.862 | 0.46238 | 0.062591 | 0.066667 | 0 | 1.973699e-06
1042 | Al65.0V20.0Cu15.0 | 13.48 | 0.886464 | 0.234234 | -0.08117 | 0 | 3.984928e-06
1043 | Mg40.0Al30.0Zn30.0 | 8.895 | 1.0889 | 0.217846 | -0.06846 | 0 | 4.815339e-05
1044 | Al82.0Mn8.0Ni10.0 | 11.55 | 0.595047 | 0.119659 | -0.08687 | 0 | 5.623209e-06
1045 | B7.5Si10.0Fe82.5 | 20.155 | 0.583235 | 0.019056 | -0.05221 | 0 | 1.181415e-06
1046 | Ti34.0Ni8.0Cu47.0Zr11.0 | 16.201 | 1.166514 | 0.232443 | -0.12176 | 4.5 | 5.098299
1047 | Mg70.0Ni20.0La10.0 | 10.16 | 0.801819 | 0.288426 | -0.13499 | 0.4 | 0.3940323
1048 | Mg38.4Ca23.2Ag38.4 | 9.65896 | 1.074019 | 0.253247 | -0.23664 | 1.1 | 1.04837
1049 | Ti21.0Ni34.0Zr45.0 | 19.225 | 1.05386 | 0.125152 | -0.15519 | 0.68 | 0.3757573
1050 | Al15.9Ni11.3Cu11.3La61.4 | 9.00855 | 1.085803 | 0.336926 | -0.22512 | 10.5 | 10.27195
1051 | Mg75.0Ni15.0Nd10.0 | 9.815 | 0.730588 | 0.25182 | -0.10588 | 2.8 | 2.635285
1052 | Mg19.2Ca23.1Cu7.7Ag50.0 | 10.29953 | 1.199341 | 0.180502 | -0.25607 | 1.2 | 1.106342
1053 | Al10.7Ni14.1Cu13.6Zr61.5 | 18.28185 | 1.086636 | 0.18307 | -0.16285 | 5.5 | 5.451095
1054 | Mg65.0Ni7.5Cu7.5Zn5.0Y2.5Ag5.0Gd7.5 | 9.895 | 1.254614 | 0.177408 | -0.15916 | 13 | 13.06883
1055 | Mg65.0Ni7.5Cu7.5Zn5.0Y7.5Ag5.0Gd2.5 | 9.965 | 1.254614 | 0.172245 | -0.1587 | 9.5 | 9.688345
1056 | Mg80.0Ni10.0Nd10.0 | 9.39 | 0.639032 | 0.249393 | -0.09404 | 0.6 | 0.7126429
1057 | Mg31.8Ca22.7Cu45.5 | 10.66341 | 1.059224 | 0.33517 | -0.24735 | 1.25 | 1.611152
1058 | Mg59.5Cu22.9Ag6.6Gd11.0 | 10.0222 | 1.068669 | 0.195788 | -0.19186 | 27 | 27.00533
1059 | P17.0Co14.0Ni69.0 | 14.2448 | 0.832522 | 0.120912 | 0.035354 | 0 | 5.189371e-05
1060 | C14.0Fe66.0W20.0 | 30.808 | 0.871384 | 0.140202 | -0.13251 | 0 | 4.267724e-07
1061 | Mg55.0Cu15.0La30.0 | 8.64 | 0.97457 | 0.308631 | -0.13264 | 0 | 4.133988e-08
1062 | Al87.5Ca2.5Ni10.0 | 11.29575 | 0.43932 | 0.212787 | -0.24264 | 0 | 6.38043e-07
1063 | B36.0C8.0Co56.0 | 35.472 | 0.894551 | 0.114583 | -0.1352 | 0 | 4.331139e-05
1064 | Al3.0Cu45.0Zr45.0Ag7.0 | 16.457 | 1.010002 | 0.239581 | -0.14401 | 7 | 7.547962
1065 | Al86.0Mn4.0Co10.0 | 11.35 | 0.488721 | 0.048744 | 0.051746 | 0 | 3.331292e-06
1066 | Ni20.0Cu60.0Zr20.0 | 15.5 | 0.950271 | 0.216398 | -0.17711 | 0 | 1.028063e-09
1067 | Al20.0Cu10.0La70.0 | 7.86 | 0.801819 | 0.294444 | -0.21615 | 0 | 0.2030178
1068 | Mg33.3Ca33.3Cu33.3 | 10.09989 | 1.098513 | 0.322511 | -0.23225 | 3 | 3.284298
1069 | B4.0Fe86.0Mo10.0 | 17.468 | 0.488721 | 0.018217 | -0.04498 | 0 | 2.611282e-06
1070 | Al70.0Ni10.0Zr20.0 | 13.41 | 0.801819 | 0.116265 | -0.10476 | 0 | 2.311955e-06
1071 | C10.0Cr15.0Fe75.0 | 23.925 | 0.730588 | 0.119931 | -0.17196 | 0 | 1.085232e-05
1072 | Si5.0Zr55.0Nb40.0 | 24.78 | 0.845113 | 0.102894 | 0.102362 | 0 | 1.192433e-05
1073 | Mg90.0Cu5.0Ce5.0 | 8.76 | 0.394398 | 0.271221 | -0.08982 | 0 | 1.903976e-06
1074 | Al90.0Fe5.0Ni5.0 | 11.18 | 0.394398 | 0.116657 | -0.08167 | 0 | 4.990238e-06
1075 | Fe58.0Ag42.0 | 12.75 | 0.680292 | 0.113402 | -0.0266 | 0 | 0.0001056885
1076 | Al6.0Cu88.0Nd6.0 | 12.596 | 0.450103 | 0.376382 | -0.24541 | 0 | 3.540104e-06
1077 | Al15.6Ni11.2Cu11.2La62.0 | 8.9688 | 1.076608 | 0.337683 | -0.22606 | 11 | 10.69514
1078 | C18.0Co74.0Mo8.0 | 33.768 | 0.73354 | 0.122166 | -0.14419 | 0 | 2.558048e-05
1079 | B10.0Fe85.0Mo5.0 | 18.53 | 0.518186 | 0.014542 | -0.04929 | 0 | 7.009378e-06
1080 | Mg15.0Ca65.0Cu20.0 | 9.4695 | 0.886464 | 0.332715 | -0.24447 | 4 | 5.192686
1081 | Al89.0Co5.0Ni6.0 | 11.365 | 0.422306 | 0.116174 | -0.08082 | 0 | 5.391695e-06
1082 | B22.0Fe62.0Co10.0Y6.0 | 21.86 | 1.028553 | 0.021436 | -0.05677 | 2.5 | 2.693015
1083 | P18.0Ni68.0Cu14.0 | 13.6452 | 0.84617 | 0.159453 | 0.017734 | 0 | 6.812844e-08
1084 | B6.0Fe74.0Ni20.0 | 16.652 | 0.71351 | 0.159144 | -0.01711 | 0 | 1.281924e-06
1085 | Al24.0Fe2.0Co18.0Y10.0Dy46.0 | 12.006 | 1.316874 | 0.170923 | -0.16337 | 5 | 4.815464
1086 | Al7.0Cu40.0Zr48.0Ag5.0 | 16.634 | 1.054756 | 0.241603 | -0.14711 | 10 | 10.36764
1087 | Al20.0Ti10.0Cu70.0 | 13.18 | 0.801819 | 0.243243 | -0.08987 | 0 | 3.114806e-05
1088 | Mg30.8Ca30.7Cu7.7Ag30.8 | 9.78741 | 1.285399 | 0.180007 | -0.24965 | 2 | 2.226991
1089 | B4.0C4.0Si2.0P10.0Fe76.0Ga2.0Mo2.0 | 18.5878 | 0.931062 | 0.089076 | -0.10727 | 4 | 3.915983
1090 | Si1.0Ti33.0Ni8.0Cu47.0Nb11.0 | 17.154 | 1.21163 | 0.254961 | -0.0978 | 0.5 | 2.099215
1091 | P21.5Co10.0Ni68.5 | 13.5396 | 0.819899 | 0.113212 | 0.045379 | 0 | 8.254608e-05
1092 | Al10.0Cu20.0Ce70.0 | 7.54 | 0.801819 | 0.341844 | -0.23375 | 2 | 1.681381
1093 | Al8.0Ni16.0Cu6.0Zr70.0 | 19.094 | 0.913748 | 0.15645 | -0.16796 | 8 | 7.715619
1094 | Al90.0Fe6.0Co4.0 | 11.106 | 0.392384 | 0.047619 | 0.069364 | 0 | 6.495883e-06
1095 | Mg25.0Ca50.0Cu10.0Zn15.0 | 8.8525 | 1.207974 | 0.341417 | -0.22664 | 8 | 8.066946
1096 | Al9.9Fe4.95Cu22.7Zr61.3Ag1.0 | 17.72807 | 1.06031 | 0.247616 | -0.14953 | 4 | 4.299346
1097 | Mg18.1Ca36.4Cu45.5 | 10.64012 | 1.035528 | 0.353284 | -0.26796 | 3 | 3.356256
1098 | B22.5Fe67.6Mo3.76Dy6.0 | 22.63944 | 0.892286 | 0.125602 | -0.0867 | 3 | 2.823897
1099 | B4.0C4.0Si2.0P10.0Fe74.0Ga2.0Mo4.0 | 19.0318 | 0.995822 | 0.090708 | -0.10522 | 1.5 | 1.47412
1100 | Al10.0Cu80.0Ce10.0 | 12.1 | 0.639032 | 0.383452 | -0.25028 | 0 | 2.691882e-06
1101 | Ti40.0Cu40.0Zr10.0Pd10.0 | 16.42 | 1.19355 | 0.260563 | -0.08108 | 4 | 3.978279
1102 | Mg85.0Al5.0Zn10.0 | 8.665 | 0.518186 | 0.19936 | -0.10862 | 0 | 1.161163e-06
1103 | Ti90.0Cu10.0 | 18.14 | 0.325083 | 0.251337 | -0.10465 | 0 | 5.873366e-07
1104 | Ti8.0Cu75.0Zr17.0 | 14.891 | 0.719053 | 0.248605 | -0.15249 | 0 | 2.262446e-07
1105 | Al86.0Fe4.0Ni10.0 | 11.474 | 0.488721 | 0.116265 | -0.08222 | 0 | 4.338575e-06
1106 | B6.0Al12.0Fe82.0 | 15.6 | 0.585966 | 0.050879 | 0.067833 | 0 | 3.438016e-06
1107 | Si2.0Ti16.0Ni59.0Zr11.0Nb9.0Sn3.0 | 19.076 | 1.247469 | 0.156526 | -0.0566 | 2 | 1.952753
1108 | Al86.0Cr14.0 | 12.072 | 0.404963 | 0.026455 | 0.015291 | 0 | 7.737361e-07
1109 | Mg20.0Ca60.0Zn20.0 | 8.328 | 0.950271 | 0.324675 | -0.19355 | 4 | 4.359414
1110 | Al97.1Ti2.9 | 10.932 | 0.131249 | 0.016043 | -0.02222 | 0 | 1.351024e-05
1111 | Al7.0Cu43.0Zr43.0Ag7.0 | 16.203 | 1.098111 | 0.239276 | -0.13838 | 8 | 8.588678
1112 | Mg27.3Ca27.2Cu45.5 | 10.65576 | 1.066856 | 0.340368 | -0.25338 | 1.5 | 1.47042
1113 | Li9.69Mg8.31Ca65.0Zn17.0 | 7.80767 | 1.014142 | 0.331547 | -0.21333 | 3 | 3.016564
1114 | Li7.54Mg6.46Ca65.0Zn21.0 | 7.87622 | 0.979624 | 0.349296 | -0.22278 | 2 | 1.797469
1115 | Al14.0Cu20.0La66.0 | 8.276 | 0.871384 | 0.341176 | -0.23627 | 2 | 1.733248
1116 | Mg10.0Ca65.0Cu25.0 | 9.6895 | 0.856841 | 0.353123 | -0.26778 | 2 | 2.091203
1117 | Al94.0V4.0Ce2.0 | 11.08 | 0.265158 | 0.21789 | -0.17973 | 0 | 3.058467e-08
1118 | C22.0Fe70.0W8.0 | 35.56 | 0.784839 | 0.131062 | -0.15011 | 0 | 4.347058e-08
1119 | Mg65.0Cu15.0Y4.0Ag10.0Gd6.0 | 9.806 | 1.092395 | 0.271589 | -0.10026 | 8 | 8.504926
1120 | B17.0P3.0Fe80.0 | 19.5592 | 0.584944 | 0.070486 | -0.07967 | 0 | 6.961743e-07
1121 | Al10.0Cu20.0Ag5.0La65.0 | 8.35 | 0.981942 | 0.370413 | -0.24008 | 5 | 5.109806
1122 | B4.0C4.0Si3.0P10.0Fe78.0Mo1.0 | 18.894 | 0.832817 | 0.089893 | -0.10795 | 1.5 | 1.553618
1123 | Al12.5Cu20.0Ag5.0La62.5 | 8.46 | 1.025357 | 0.365318 | -0.23326 | 6 | 5.884944
1124 | Mg22.5Ca47.5Cu30.0 | 9.93925 | 1.050423 | 0.332715 | -0.24447 | 6 | 6.479158
1125 | Mg20.0Ca60.0Cu20.0 | 9.478 | 0.950271 | 0.322511 | -0.23225 | 4 | 4.291439
1126 | Al16.0Co10.0Ni5.0Cu5.0La32.0Ce32.0 | 8.623 | 1.552283 | 0.258703 | -0.17341 | 10 | 9.935829
1127 | Al67.0Fe15.0Ce18.0 | 10.229 | 0.861552 | 0.209237 | -0.19141 | 0 | 2.479419e-07
1128 | Al86.0Fe6.0Ni8.0 | 11.406 | 0.500571 | 0.117259 | -0.08082 | 0 | 4.708765e-06
1129 | Ti15.0Cu60.0Hf25.0 | 17.04 | 0.937637 | 0.309068 | -0.15502 | 4 | 3.851359
1130 | Mg60.0Ni23.6Y1.0La15.4 | 10.3634 | 0.981417 | 0.287126 | -0.14384 | 3 | 3.719805
1131 | Al94.0Nd6.0 | 10.484 | 0.226968 | 0.196507 | -0.17091 | 0 | 2.761143e-06
1132 | B30.0Si4.0Ni66.0 | 28.36 | 0.764187 | 0.160303 | 0.028862 | 0 | 9.942286e-07
1133 | B5.88C12.7Cr9.8Fe58.8Ni2.0Mo8.82Er1.96 | 30.34964 | 1.338467 | 0.136537 | -0.14335 | 8 | 8.07088
1134 | Fe52.0Ag48.0 | 12.6 | 0.692347 | 0.113402 | -0.0266 | 0 | 6.909947e-06
1135 | Al93.0Mn5.0Ce2.0 | 10.721 | 0.295518 | 0.214199 | -0.17857 | 0 | 3.768428e-08
1136 | Al5.6Ni6.5Cu22.4Zr65.5 | 18.4066 | 0.951356 | 0.218838 | -0.16907 | 3 | 3.231033
1137 | Si2.0Ti11.0Ni59.0Zr18.0Nb7.0Sn3.0 | 19.075 | 1.232353 | 0.153886 | -0.03805 | 2 | 2.072484
1138 | B6.0C15.0Cr15.0Co48.0Mo14.0Er2.0 | 35.039 | 1.443742 | 0.087111 | -0.043 | 10 | 8.417481
1139 | B28.0Si3.0Ni69.0 | 27.374 | 0.717661 | 0.158675 | 0.029583 | 0 | 6.396648e-07
1140 | B10.0Fe89.0Cu1.0 | 17.413 | 0.380025 | 0.277598 | -0.01301 | 0 | 2.470088e-06
1141 | C14.0Fe74.0W12.0 | 29.112 | 0.752505 | 0.133681 | -0.14505 | 0 | 2.050483e-06
1142 | Al65.0Mn20.0Ge15.0 | 8.935 | 0.564577 | 0.06599 | -0.01899 | 0 | 5.802152e-06
1143 | Al2.0Cu92.0Nd6.0 | 12.692 | 0.323756 | 0.384558 | -0.24847 | 0 | 4.264361e-06
1144 | B19.2Si4.8Fe21.6Co50.4Nb4.0 | 24.2272 | 1.267705 | 0.031462 | -0.03035 | 3.5 | 2.857372
1145 | Al60.0Ni10.0Zr30.0 | 14.44 | 0.897946 | 0.117329 | -0.11479 | 0 | 8.618424e-07
1146 | Al8.0Cu36.0Zr44.0Ag8.0Hf4.0 | 16.736 | 1.261898 | 0.222599 | -0.16424 | 20 | 19.09491
1147 | Be3.0Al7.0Cu47.0Zr43.0 | 16.1745 | 1.009113 | 0.241977 | -0.15726 | 6 | 6.350496
1148 | B22.0Fe70.0Co2.0Y6.0 | 21.668 | 0.829826 | 0.020277 | -0.06428 | 2 | 2.114336
1149 | Mg18.0Ca55.0Zn27.0 | 8.242 | 0.990994 | 0.339394 | -0.20446 | 0.5 | 0.2635176
1150 | Al25.0Co20.0Y15.0Sm40.0 | 11.025 | 1.319545 | 0.171108 | -0.18752 | 3 | 2.807686
1151 | Mg95.5Mn2.0Y2.5 | 8.8575 | 0.214434 | 0.173128 | 0.021171 | 0 | 5.902892e-07
1152 | B10.0Al12.0Fe78.0 | 17.048 | 0.67849 | 0.050434 | 0.070402 | 0 | 4.100944e-06
1153 | Al7.0Cu45.0Zr48.0 | 16.724 | 0.897782 | 0.24628 | -0.16363 | 5 | 4.431024
1154 | B10.0Si10.0Co80.0 | 22.98 | 0.639032 | 0.085714 | 0.000585 | 0 | 8.596376e-07
1155 | Li9.96Mg8.54Ca65.0Zn16.5 | 7.79903 | 1.017163 | 0.329163 | -0.21202 | 5 | 3.906296
1156 | B22.0Fe68.0Ni4.0Y6.0 | 21.756 | 0.892918 | 0.043303 | -0.06301 | 1.5 | 1.242631
1157 | Al14.0Ni12.0Cu12.0La62.0 | 9.04 | 1.080501 | 0.340399 | -0.22945 | 12 | 12.39384
1158 | B2.0C19.0Cr15.0Fe49.0Mo14.0Er1.0 | 36.026 | 1.349196 | 0.097906 | -0.0641 | 3 | 3.580349
1159 | Al7.0Cu46.0Y5.0Zr42.0 | 16.165 | 1.057488 | 0.23059 | -0.17088 | 10 | 9.963399
1160 | B13.0Si2.0Fe85.0 | 19.234 | 0.48161 | 0.012182 | -0.05383 | 0 | 1.858399e-06
1161 | B24.0C4.0Ni72.0 | 28.584 | 0.707786 | 0.136914 | 0.050426 | 0 | 2.533772e-06
1162 | Ti70.0Cu30.0 | 17.02 | 0.610864 | 0.251337 | -0.10465 | 0 | 8.806742e-06
1163 | Al50.0V20.0Ge30.0 | 12.19 | 0.707765 | 0.027174 | -0.00617 | 0 | 1.897295e-06
1164 | B10.0Si8.0Co82.0 | 22.3 | 0.595047 | 0.085714 | 0.000687 | 0 | 6.768847e-07
1165 | B36.0C16.0Co48.0 | 42.576 | 1.013313 | 0.114583 | -0.13369 | 0 | 7.488755e-05
1166 | Mg80.0Cu5.0Ce15.0 | 8.44 | 0.612869 | 0.27209 | -0.09117 | 0 | 3.567851e-07
1167 | Si16.5Cu26.7Pd56.8 | 20.8687 | 0.971154 | 0.313055 | 0.057649 | 0 | 2.196803e-05
1168 | Mg11.5Ca30.8Cu7.7Ag50.0 | 10.28644 | 1.15544 | 0.220702 | -0.27961 | 1 | 0.948505
1169 | Fe36.0Cu49.0Ag15.0 | 13.082 | 1.001904 | 0.25345 | -0.0108 | 0 | 2.619525e-09
1170 | C15.0Cr10.0Fe64.0Mo9.0Er2.0 | 30.27 | 1.095406 | 0.097989 | -0.08403 | 5 | 4.609172
1171 | B14.0Al12.0Ni74.0 | 21.012 | 0.752505 | 0.134395 | -0.01825 | 0 | 3.045803e-06
1172 | Si1.0Ti33.0Ni6.0Cu47.0Zr11.0Sn2.0 | 16.312 | 1.256616 | 0.243609 | -0.11258 | 6 | 6.267664
1173 | Al13.0Ni9.75Cu29.2Hf48.0 | 19.13975 | 1.204072 | 0.292588 | -0.16412 | 10 | 9.326909
1174 | B6.0Fe89.0Ni5.0 | 16.142 | 0.422306 | 0.159246 | -0.01778 | 0 | 5.958684e-06
1175 | Al94.0Fe2.0Ce4.0 | 10.554 | 0.265158 | 0.216135 | -0.18086 | 0 | 1.127655e-07
1176 | Al24.0Co20.0Y6.0Er50.0 | 16.442 | 1.179774 | 0.19568 | -0.16659 | 8 | 8.074514
1177 | Al65.0V5.0Ge30.0 | 13.795 | 0.641201 | 0.027174 | -0.00617 | 0 | 1.471683e-06
1178 | Si2.0Ti16.0Ni59.0Zr17.0Nb3.0Sn3.0 | 18.728 | 1.194383 | 0.138456 | -0.04406 | 1 | 1.124023
1179 | Mg10.0Ca65.0Zn25.0 | 8.252 | 0.856841 | 0.356215 | -0.21656 | 2 | 2.06757
1180 | Mg10.0Ca70.0Cu20.0 | 9.461 | 0.801819 | 0.34632 | -0.26017 | 1 | 0.7191713
1181 | Al7.0Cu46.0Y2.0Zr45.0 | 16.453 | 0.98092 | 0.221942 | -0.1683 | 8 | 8.541403
1182 | B6.0Fe79.0Nb15.0 | 17.922 | 0.639593 | 0.02078 | -0.06436 | 0 | 4.360723e-06
1183 | B4.0Cr20.0Fe76.0 | 16.588 | 0.659215 | 0.025271 | 0.051564 | 0 | 4.571513e-07
1184 | Mg97.5Nd2.5 | 8.66 | 0.116907 | 0.244541 | -0.06939 | 0 | 4.08896e-06
1185 | B19.2Si4.8Fe67.2Nb4.0Tb4.8 | 22.8736 | 1.004232 | 0.091288 | -0.09065 | 3.5 | 3.41539
1186 | Mg50.0Ni10.0Nd40.0 | 8.91 | 0.943348 | 0.25182 | -0.10588 | 0 | 5.897548e-06
1187 | B20.0Si4.0Fe72.0Nb4.0 | 23.016 | 0.815921 | 0.017652 | -0.05645 | 2 | 1.403561
1188 | Al70.0Ni10.0Gd20.0 | 11.21 | 0.801819 | 0.234705 | -0.15716 | 0 | 1.374887e-06
1189 | Ti30.0Ni70.0 | 17.65 | 0.610864 | 0.128342 | -0.10725 | 0 | 1.425598e-05
1190 | Al11.4Ni16.3Cu9.3Zr63.0 | 18.4717 | 1.055212 | 0.167206 | -0.16268 | 6.5 | 6.516426
1191 | Mg22.7Ca27.3Cu50.0 | 10.85359 | 1.037602 | 0.349333 | -0.26356 | 1.5 | 1.656066
1192 | Mg60.0Ni23.6La16.4 | 10.3124 | 0.943755 | 0.290929 | -0.14708 | 2.5 | 1.408833
1193 | Al8.0Cu34.0Zr50.0Ag8.0 | 16.714 | 1.117485 | 0.239381 | -0.13886 | 15 | 15.04432
1194 | B17.0Fe74.0Y3.0Nb6.0 | 20.662 | 0.798052 | 0.019625 | -0.06491 | 2 | 1.948887
1195 | Fe37.0Ag63.0 | 12.225 | 0.658956 | 0.113402 | -0.0266 | 0 | 4.19834e-05
1196 | Al94.0Fe4.0Ce2.0 | 10.72 | 0.265158 | 0.215284 | -0.18218 | 0 | 5.35088e-08
1197 | Al75.0Nb10.0Ce15.0 | 11.53 | 0.730588 | 0.177837 | -0.10198 | 0 | 1.992064e-06
1198 | Be15.0Si10.0Ti75.0 | 20.2375 | 0.730588 | 0.193488 | 0.003919 | 0 | 1.274143e-06
1199 | B15.0Mo85.0 | 38.1 | 0.422709 | 0.08134 | 0.028571 | 0 | 3.210982e-06
1200 | Mg63.5Cu27.5Gd9.0 | 10.027 | 0.860108 | 0.31212 | -0.10724 | 4 | 5.039596
1201 | Ti45.0Ni55.0 | 17.875 | 0.688139 | 0.128342 | -0.10725 | 0 | 2.004528e-06
1202 | B31.5Fe20.0Co43.0Ta5.5 | 27.456 | 1.2082 | 0.034986 | -0.05095 | 2 | 1.705408
1203 | B22.0Fe72.0Y4.0Hf2.0 | 21.902 | 0.776627 | 0.019125 | -0.06663 | 3 | 2.616866
1204 | Al10.1Ni14.2Cu11.7Zr64.0 | 18.4958 | 1.045387 | 0.178312 | -0.16413 | 5 | 5.038356
1205 | Mg55.0Zn45.0 | 8.0925 | 0.688139 | 0.196532 | -0.11486 | 0 | 4.410248e-07
1206 | Mg65.0Cu5.0Y30.0 | 9.73 | 0.790987 | 0.220809 | -0.05137 | 0 | 1.616852e-05
1207 | C12.0Ni72.0Mo16.0 | 30.744 | 0.784168 | 0.215311 | 0.038105 | 0 | 3.956015e-06
1208 | Ni30.0Cu60.0Hf10.0 | 15.57 | 0.897946 | 0.303459 | -0.18835 | 0 | 1.366403e-06
1209 | Al88.0Mn4.0Ni8.0 | 11.32 | 0.443307 | 0.116843 | -0.08603 | 0 | 2.532202e-06
1210 | B10.0Al20.0Co70.0 | 18.48 | 0.801819 | 0.041667 | 0.082621 | 0 | 7.634045e-07
1211 | Mg10.0Ca55.0Cu35.0 | 10.1465 | 0.926507 | 0.362193 | -0.27769 | 0.5 | 0.4838536
1212 | Al70.0Ni15.0Zr15.0 | 13.22 | 0.818808 | 0.115826 | -0.10068 | 0 | 3.011202e-06
1213 | Mg17.5Cu5.0Zn15.0Yb62.5 | 8.0925 | 1.033127 | 0.38631 | -0.19821 | 4 | 4.362097
1214 | Mg15.0Ca55.0Zn30.0 | 8.2015 | 0.97457 | 0.349206 | -0.21156 | 0.5 | 1.105562
1215 | Si2.0Ti11.0Ni59.0Zr17.0Nb8.0Sn3.0 | 19.133 | 1.240832 | 0.156465 | -0.04025 | 2 | 1.94252
1216 | B20.0Si20.0Co60.0 | 29.76 | 0.950271 | 0.085714 | -0.00524 | 0 | 4.220345e-07
1217 | B16.0Fe83.0Cu1.0 | 19.585 | 0.493918 | 0.277146 | -0.00958 | 0 | 1.175402e-06
1218 | Si10.0Ti85.0V5.0 | 22.055 | 0.518186 | 0.055015 | -0.01624 | 0 | 5.740758e-07
1219 | Mg22.7Ca36.4Cu40.9 | 10.43772 | 1.070118 | 0.342951 | -0.25634 | 5 | 4.64199
1220 | B18.0Fe81.0Cu1.0 | 20.309 | 0.525399 | 0.276995 | -0.00844 | 0 | 1.30574e-06
1221 | Cu60.0Nd40.0 | 10.7 | 0.673012 | 0.388646 | -0.25 | 0 | 3.03673e-06
1222 | Fe13.0Cu47.0Ag40.0 | 12.471 | 0.986606 | 0.210806 | 0.001438 | 0 | 3.787874e-06
1223 | Al15.0Ni10.0Cu19.0Y2.0Zr54.0 | 17.382 | 1.241346 | 0.206834 | -0.15729 | 5 | 4.942635
1224 | Mg92.5Mn7.5 | 9.0375 | 0.266384 | 0.121827 | 0.083916 | 0 | 3.971225e-06
1225 | Al94.0Co2.0Ni4.0 | 11.07 | 0.265158 | 0.114932 | -0.0835 | 0 | 4.744312e-06
1226 | Al20.0Sc40.0Co20.0Y20.0 | 14.06 | 1.332179 | 0.120125 | -0.14114 | 3 | 2.979225
1227 | Cu58.0Ag40.0Ce2.0 | 12.228 | 0.760699 | 0.348676 | -0.26127 | 0 | 3.122701e-08
1228 | Al10.0Cu20.0Nb3.0Ce67.0 | 8.179 | 0.925663 | 0.338466 | -0.22513 | 5 | 5.413913
1229 | Al32.0Ca63.0Cu5.0 | 9.4529 | 0.805488 | 0.229203 | -0.24505 | 2 | 2.263346
1230 | Al25.0Ni20.0La55.0 | 9.58 | 0.997272 | 0.272222 | -0.22626 | 3 | 3.957614
1231 | Si17.0Cu6.0Pd77.0 | 21.64 | 0.671288 | 0.311859 | 0.060742 | 2 | 1.509015
1232 | Ti30.0Ni50.0Cu20.0 | 16.83 | 1.029653 | 0.163484 | -0.10651 | 0 | 8.995762e-09
1233 | Al8.0Fe2.0Cu34.0Zr48.0Ag8.0 | 16.57 | 1.201458 | 0.240381 | -0.13371 | 10 | 8.846862
1234 | Al17.5Ni12.4Cu12.4La57.6 | 9.27365 | 1.141548 | 0.332454 | -0.21965 | 8 | 5.895097
1235 | Al6.0Cu44.0Zr44.0Ag6.0 | 16.324 | 1.060072 | 0.24031 | -0.1431 | 10 | 9.319242
1236 | Al10.0Cu20.0Ag5.0La65.0 | 8.35 | 0.981942 | 0.370413 | -0.24008 | 5 | 5.109806
1237 | Al55.0Ni10.0La35.0 | 9.81 | 0.926507 | 0.246795 | -0.20179 | 0 | 3.375466e-08
1238 | Al87.5Ca10.0Ni2.5 | 10.6455 | 0.43932 | 0.205988 | -0.23616 | 0 | 2.352487e-06
1239 | Si2.0Ti9.0Ni59.0Zr19.0Nb8.0Sn3.0 | 19.179 | 1.229053 | 0.158899 | -0.03418 | 2 | 1.920724
1240 | Mg15.4Ca30.7Cu7.7Ag46.2 | 10.18781 | 1.204818 | 0.208842 | -0.2714 | 0.8 | 0.7813828
1241 | B30.0Al28.0Ni42.0 | 25.22 | 1.081972 | 0.133614 | -0.02073 | 0 | 0.0007666049
1242 | Al10.0Co1.0Cu20.0Ce69.0 | 7.647 | 0.854232 | 0.340119 | -0.22919 | 10 | 8.688328
1243 | Al6.0Cu90.0Ce4.0 | 12.652 | 0.392384 | 0.392553 | -0.2538 | 0 | 3.751653e-06
1244 | Al25.0Co20.0Gd55.0 | 11.415 | 0.997272 | 0.208626 | -0.18089 | 2 | 3.699635
1245 | Si17.0Cu6.0Pd77.0 | 21.64 | 0.671288 | 0.311859 | 0.060742 | 2 | 1.509015
1246 | B19.0P4.0Fe77.0 | 20.1516 | 0.645545 | 0.070268 | -0.0784 | 0 | 3.737221e-07
1247 | C22.0Fe62.0W16.0 | 37.256 | 0.922703 | 0.13829 | -0.13618 | 0 | 2.072184e-08
1248 | Al83.0Fe3.0Ni14.0 | 11.703 | 0.535106 | 0.115807 | -0.08287 | 0 | 6.140111e-06
1249 | Mg90.0Ni5.0Ce5.0 | 8.965 | 0.394398 | 0.266069 | -0.09001 | 0 | 8.840846e-07
1250 | Al84.0Mn2.0Co14.0 | 11.52 | 0.499953 | 0.044776 | 0.066328 | 0 | 3.577958e-06
1251 | B10.0V5.0Fe85.0 | 17.87 | 0.518186 | 0.076317 | 0.063785 | 0 | 1.091199e-06
1252 | B6.0C15.0Fe58.0Co6.45Mo14.0Er0.5 | 32.9453 | 1.247634 | 0.087226 | -0.09386 | 4 | 3.729085
1253 | B10.0C20.0Ni70.0 | 38.04 | 0.801819 | 0.080827 | 0.109557 | 0 | 2.751664e-06
1254 | B10.0Si7.0Fe83.0 | 19.968 | 0.57106 | 0.016617 | -0.05278 | 0 | 5.82246e-07
1255 | B6.0C10.0Cr9.0Fe65.0Mo8.0Er2.0 | 27.593 | 1.176086 | 0.088343 | -0.06634 | 5 | 4.981071
1256 | C18.0Co72.0W10.0 | 34.064 | 0.775445 | 0.124592 | -0.13623 | 0 | 5.026114e-07
1257 | Mg74.0Ni15.0Ag1.0Gd10.0 | 10.131 | 0.783696 | 0.094434 | -0.19149 | 3 | 3.161042
1258 | Cu38.0Zr50.0Ag12.0 | 16.834 | 0.968687 | 0.236184 | -0.13564 | 4 | 4.292272
1259 | B2.0C10.0P12.0Fe71.0Nb3.0Mo2.0 | 22.8988 | 0.989536 | 0.099463 | -0.12382 | 1 | 0.9622606
1260 | C12.0Co68.0W20.0 | 30.616 | 0.83857 | 0.133055 | -0.12357 | 0 | 9.792179e-07
1261 | B22.0Fe58.0Co14.0Y6.0 | 21.956 | 1.09311 | 0.022123 | -0.05465 | 2.5 | 2.371864
1262 | Al8.0Cu36.0Zr42.0Ag8.0Hf6.0 | 16.826 | 1.305066 | 0.226429 | -0.16462 | 15 | 15.8099
1263 | Al10.0Cu60.0La30.0 | 10.82 | 0.897946 | 0.390476 | -0.2564 | 0 | 6.388125e-05
1264 | B6.0C15.0Cr15.0Fe43.0Co5.0Y2.0Mo14.0 | 33.837 | 1.604131 | 0.090679 | -0.05115 | 9 | 8.99572
1265 | Li6.46Mg5.54Ca65.0Zn23.0 | 7.91078 | 0.955291 | 0.357375 | -0.22687 | 2 | 1.832171
1266 | B14.0C16.0Ni70.0 | 35.84 | 0.818141 | 0.095784 | 0.095216 | 0 | 9.730898e-06
1267 | Be7.0Al7.0Cu43.0Zr43.0 | 15.9685 | 1.098111 | 0.236377 | -0.15036 | 12 | 12.20702
1268 | Al60.0Ni20.0Gd20.0 | 11.86 | 0.950271 | 0.245781 | -0.16811 | 0 | 0.0001008645
1269 | Al83.0Mn4.0Ni13.0 | 11.645 | 0.548637 | 0.116999 | -0.08608 | 0 | 5.898757e-06
1270 | Al25.0Co20.0Y16.0Tm39.0 | 14.291 | 1.328902 | 0.165206 | -0.16448 | 3 | 3.70803
1271 | B6.0C15.0Cr15.0Fe41.0Co7.0Y2.0Mo14.0 | 33.885 | 1.64314 | 0.090416 | -0.05077 | 16 | 16.46964
1272 | Mg20.0Ca65.0Zn15.0 | 8.387 | 0.886464 | 0.314162 | -0.18557 | 5 | 3.446954
1273 | Al19.8Co19.8Cu4.95Zr54.4Ag1.0 | 17.52215 | 1.16715 | 0.250077 | -0.11463 | 10 | 10.0812
1274 | B6.0C13.0Cr10.0Fe60.0Mo9.0Er2.0 | 30.618 | 1.265743 | 0.093569 | -0.07276 | 8 | 7.707441
1275 | Al10.0Ti5.0Ni8.0Cu20.0Zr57.0 | 17.971 | 1.224399 | 0.211098 | -0.15804 | 10 | 10.28812
1276 | Mg25.0Ca65.0Zn10.0 | 8.4545 | 0.856841 | 0.293135 | -0.16914 | 0.5 | 0.5699349
1277 | Mg90.0Ni5.0Y5.0 | 9.26 | 0.394398 | 0.212449 | -0.04746 | 0 | 3.185454e-06
1278 | Al70.0V5.0Ge25.0 | 13.19 | 0.596246 | 0.027174 | -0.00617 | 0 | 5.090105e-07
1279 | Al25.0Co20.0Tm55.0 | 15.155 | 0.997272 | 0.173764 | -0.16107 | 3 | 3.61482
1280 | Al25.0Ni15.0Gd60.0 | 11.255 | 0.937637 | 0.256857 | -0.17879 | 4 | 3.965915
1281 | Al20.0Co20.0Cu5.0Zr55.0 | 17.585 | 1.122372 | 0.250704 | -0.11609 | 5 | 5.00807
1282 | B24.0Si2.0Fe74.0 | 23.216 | 0.643566 | 0.012453 | -0.05376 | 0 | 3.82519e-07
1283 | Mg85.0Al10.0Zn5.0 | 8.8325 | 0.518186 | 0.201874 | -0.1031 | 0 | 9.058237e-07
1284 | B6.0C15.0Cr15.0Fe39.0Co9.0Y2.0Mo14.0 | 33.933 | 1.675379 | 0.090152 | -0.0504 | 10 | 10.03225
1285 | Mg95.0Nd5.0 | 8.62 | 0.198515 | 0.244541 | -0.06939 | 0 | 2.574724e-06
1286 | Al75.0Ni20.0Gd5.0 | 11.965 | 0.687436 | 0.242283 | -0.16468 | 0 | 7.814231e-07
1287 | B22.0Fe67.0Y6.0Mo5.0 | 22.73 | 0.920019 | 0.02481 | -0.06133 | 3.5 | 3.685554
1288 | B4.0Fe93.0Ni3.0 | 15.35 | 0.301443 | 0.159436 | -0.01903 | 0 | 7.932778e-06
1289 | Mg58.5Cu30.5Gd11.0 | 10.185 | 0.918614 | 0.317759 | -0.11511 | 8 | 8.626039
1290 | Al4.0Cu88.0Nd8.0 | 12.524 | 0.443307 | 0.380292 | -0.24688 | 0 | 4.027643e-06
1291 | Cu37.0Ag60.0Ce3.0 | 11.792 | 0.779565 | 0.320026 | -0.26281 | 0 | 9.756623e-05
1292 | Al35.0Ti25.0Cu40.0 | 13.66 | 1.080528 | 0.244265 | -0.09169 | 0 | 0.233455
1293 | B4.0C4.0Si2.0P10.0Fe73.0Ga3.0Mo4.0 | 18.9497 | 1.0297 | 0.090327 | -0.10528 | 2 | 1.795328
1294 | Ti16.0Ni59.0Zr20.0Sn5.0 | 17.69 | 1.076191 | 0.13042 | -0.03619 | 1 | 1.054282
1295 | C10.0Si5.0Co85.0 | 26.78 | 0.518186 | 0.119171 | -0.15095 | 0 | 6.024093e-07
1296 | B19.2Si4.8Fe36.0Co36.0Nb4.0 | 23.8816 | 1.326948 | 0.024762 | -0.03163 | 5 | 4.089114
1297 | Al50.0Ti20.0Cu30.0 | 13.02 | 1.029653 | 0.242658 | -0.08883 | 0 | 2.297282e-06
1298 | B2.0Al10.0Cu20.0Ce68.0 | 8.43 | 0.892637 | 0.338385 | -0.22276 | 2 | 2.025792
1299 | Al60.0V20.0Ge20.0 | 10.98 | 0.628383 | 0.027174 | -0.00617 | 0 | 1.260292e-05
1300 | Si2.0Ti9.0Ni59.0Zr21.0Nb6.0Sn3.0 | 19.063 | 1.207996 | 0.153966 | -0.0295 | 3 | 2.631853
1301 | Al70.0Ti20.0Cu10.0 | 12.54 | 0.801819 | 0.241877 | -0.08744 | 0 | 9.729608e-06
1302 | B4.0Fe71.0Ni25.0 | 16.098 | 0.718497 | 0.159332 | -0.01834 | 0 | 1.110227e-05
1303 | Al84.0Mn8.0Ni8.0 | 11.42 | 0.550573 | 0.11954 | -0.08684 | 0 | 4.782698e-06
1304 | B12.0Fe85.0Cu3.0 | 18.123 | 0.497769 | 0.277429 | -0.01172 | 0 | 4.576998e-06
1305 | Al5.0Cu45.0Zr45.0Ag5.0 | 16.445 | 1.01823 | 0.241379 | -0.14804 | 9 | 9.026652
1306 | B20.0C6.0Ni74.0 | 29.028 | 0.71351 | 0.127984 | 0.060893 | 0 | 9.179813e-07
1307 | Si10.0P5.0Cu6.0Pd79.0 | 18.478 | 0.73507 | 0.220391 | 0.032032 | 5 | 4.913882
1308 | Al92.0Co4.0Ni4.0 | 11.18 | 0.334221 | 0.115732 | -0.08177 | 0 | 5.538416e-06
1309 | Cu43.0Zr50.0Ag7.0 | 16.924 | 0.895629 | 0.240289 | -0.15023 | 4 | 3.886559
1310 | B2.0Fe73.0Ni25.0 | 15.374 | 0.654553 | 0.159563 | -0.01986 | 0 | 3.281953e-05
1311 | C3.0Si12.0Zr85.0 | 27.024 | 0.497769 | 0.100382 | -0.29097 | 0 | 3.993187e-06
1312 | Al20.0Cu20.0Ag5.0La55.0 | 8.79 | 1.122372 | 0.349526 | -0.21324 | 4 | 4.597353
1313 | Al10.0Cu19.0Zn1.0Ce70.0 | 7.4825 | 0.841522 | 0.387862 | -0.23014 | 1 | 1.1839
1314 | B6.0C15.0Cr15.0Fe48.0Mo14.0Er2.0 | 33.887 | 1.443742 | 0.093434 | -0.05194 | 8 | 8.344976
1315 | Mg11.0Ca55.0Cu23.0Zn11.0 | 9.47 | 1.152436 | 0.368932 | -0.26733 | 1 | 1.142272
1316 | Al20.0Ni25.0Gd55.0 | 11.94 | 0.997272 | 0.272855 | -0.19373 | 2 | 2.08252
1317 | Mg65.0Ni20.0La15.0 | 10.04 | 0.886464 | 0.288971 | -0.13765 | 0.5 | 0.4822033
1318 | B8.0Fe89.0Ni3.0 | 16.798 | 0.41097 | 0.159079 | -0.01668 | 0 | 4.308303e-06
1319 | Al14.0Cu18.0Ag6.0La62.0 | 8.44 | 1.049106 | 0.355637 | -0.23007 | 5 | 5.391584
1320 | Mg15.4Ca23.1Cu7.7Ag53.8 | 10.39833 | 1.157525 | 0.191562 | -0.26301 | 0.5 | 0.511885